## summary
SENSOR TYPE: | Axial
SERIAL NUMBER: | A00372
FDV(HPK) | 100
FDV (Tsukuba) | 87.84554
Implant-Break
Implant-open
Implant-short
Resistor-Break
Oxide-Punchthrough
Short
Open

## CV
%NEWTEST
SERIAL NUMBER: | A00372
TEST MADE BY: | Tsukuba
LOCATION NAME: | Tsukuba
TEST DATE: | Sep/2/2003
PASSED | YES
%Test_Rawdata
FILENAME: | CV_A00372.dat
#CV
TEMPERATURE(C): | 26.8
DEPLETION V | 87.84554
30 | 0.2140514
150 | 1.055197
100 | 0.619685
500 | 0.6250353
2.082192 | 0.002427061
9.268279 | 0.06777412
19.759454 | 0.1376091
28.84589 | 0.2075596
38.585467 | 0.2755011
48.343467 | 0.345545
58.137086 | 0.4130611
67.921292 | 0.4821125
77.682395 | 0.5431307
87.47418 | 0.5816239
97.20344 | 0.5963861
106.95959 | 0.6015875
116.79124 | 0.6035614
127.10241 | 0.6055262
136.32636 | 0.607368
146.09287 | 0.608183
155.88569 | 0.6090091
165.66666 | 0.6105137
175.45417 | 0.6110006
185.14876 | 0.6121676
195.02498 | 0.6125893
204.7996 | 0.6128483
214.56122 | 0.6143479
224.353 | 0.614849
234.14641 | 0.6161431
243.92823 | 0.6166367
253.69221 | 0.6167239
263.45586 | 0.6179851
273.24524 | 0.618092
282.99386 | 0.6191137
292.78467 | 0.6193281
302.57068 | 0.6198743
312.36198 | 0.6205484
322.15879 | 0.6207146
331.91127 | 0.6215566
341.71061 | 0.6220273
351.49955 | 0.6227737
361.29173 | 0.6229605
371.0749 | 0.6239746
380.87462 | 0.6239647
390.66064 | 0.6241422
400.43326 | 0.6252383
410.25258 | 0.6252482
420.06072 | 0.6259409
429.83592 | 0.6259211
439.62803 | 0.6267439
449.43483 | 0.6271311
459.241 | 0.6272504
469.02427 | 0.6275684
478.85629 | 0.6279066
488.69115 | 0.628036
496.81491 | 0.6287533
506.64545 | 0.6290625
516.43764 | 0.6291124
526.19847 | 0.6295917
535.9666 | 0.6292821
545.77633 | 0.6294519
555.56736 | 0.6298316
565.33405 | 0.6297216
575.13384 | 0.6302417
584.91513 | 0.6300516
594.7157 | 0.6302116
604.48957 | 0.6302217
614.30266 | 0.6305119
624.08919 | 0.6304819
633.85637 | 0.630542
643.57061 | 0.6304018
653.41173 | 0.6304819
663.19243 | 0.6305219
672.92848 | 0.6299416
682.81717 | 0.6304218
692.61602 | 0.6302317
702.37528 | 0.6301916
712.15591 | 0.6295817
721.92223 | 0.6299816
731.75208 | 0.6302317
741.55931 | 0.6295018
751.18474 | 0.6299616
761.12122 | 0.6297116
770.88742 | 0.6289428
780.7236 | 0.6287234
790.51295 | 0.6290326
800.28726 | 0.628863
810.05796 | 0.6284244
819.87617 | 0.6286337
829.68034 | 0.6280758
839.52711 | 0.6284045
849.28789 | 0.6282451
859.08802 | 0.6272802
868.91022 | 0.6277872
878.69917 | 0.6277375
888.44629 | 0.6273
898.28935 | 0.6272504
908.09344 | 0.6268829
917.84438 | 0.6271709
927.67805 | 0.626863
937.48943 | 0.6258221
947.31591 | 0.6260103
957.14561 | 0.6263373
966.96262 | 0.6260994
976.79492 | 0.6258815

## IV
%NEWTEST
SERIAL NUMBER: | A00372
TEST MADE BY: | Tsukuba
LOCATION NAME: | Tsukuba
TEST DATE: | Sep/2/2003
PASSED | YES
%Test_Rawdata
FILENAME: | IV_A00372.dat
#IV
TEMPERATURE(C): | 26.8
2.082192 | 78
9.268279 | 155
19.759454 | 227.5
28.84589 | 242.5
38.585467 | 265
48.343467 | 285
58.137086 | 300
67.921292 | 313
77.682395 | 323.5
87.47418 | 331.5
97.20344 | 337.5
106.95959 | 342.5
116.79124 | 346.5
127.10241 | 349
136.32636 | 352
146.09287 | 355
155.88569 | 357
165.66666 | 359.5
175.45417 | 362
185.14876 | 364
195.02498 | 366.5
204.7996 | 368.5
214.56122 | 371
224.353 | 373
234.14641 | 375.5
243.92823 | 377.5
253.69221 | 379.5
263.45586 | 382
273.24524 | 384
282.99386 | 386
292.78467 | 388
302.57068 | 390
312.36198 | 392
322.15879 | 394
331.91127 | 396
341.71061 | 398
351.49955 | 400
361.29173 | 402
371.0749 | 404.5
380.87462 | 407
390.66064 | 409
400.43326 | 410.5
410.25258 | 412.5
420.06072 | 414.5
429.83592 | 416.5
439.62803 | 418.5
449.43483 | 420
459.241 | 422
469.02427 | 424.5
478.85629 | 426
488.69115 | 428
496.81491 | 429
506.64545 | 431
516.43764 | 433
526.19847 | 434
535.9666 | 436
545.77633 | 437
555.56736 | 438.5
565.33405 | 440
575.13384 | 441.5
584.91513 | 443
594.7157 | 444
604.48957 | 445
614.30266 | 447
624.08919 | 448
633.85637 | 449
643.57061 | 450.5
653.41173 | 452
663.19243 | 453
672.92848 | 454
682.81717 | 455
692.61602 | 456
702.37528 | 457
712.15591 | 458
721.92223 | 459
731.75208 | 460
741.55931 | 461
751.18474 | 462
761.12122 | 463
770.88742 | 464
780.7236 | 465
790.51295 | 466
800.28726 | 467
810.05796 | 468
819.87617 | 469
829.68034 | 470
839.52711 | 470.5
849.28789 | 471
859.08802 | 472
868.91022 | 473
878.69917 | 474
888.44629 | 475
898.28935 | 475.5
908.09344 | 476
917.84438 | 477
927.67805 | 478
937.48943 | 478.5
947.31591 | 480
957.14561 | 480.5
966.96262 | 481
976.79492 | 482
#
#
#
#
#
#
#
#
#

## HPK
%ITEM
SERIAL NUMBER | A00372
%TEST
TEST DATE | 2003-01-01
PROBLEM | NO
PASSED | YES
%DATA
TEMPERATURE(C) | 25
I_LEAK500V(microA) | 0.408
I_LEAK700V(microA) | 0.4348
Vdep(V) | 100
%DEFECT
Implant-Break
Implant-open
Implant-short
Resistor-Break
Oxide-Punchthrough
Short
Open
#
#
#
#
#
#
#
#
%RAWDATA
#IV
0 | 7.95
10 | 187.2
20 | 226.9
30 | 252.1
40 | 271.9
50 | 287.2
60 | 299.3
70 | 308.8
80 | 315.9
90 | 321.2
100 | 325
110 | 328.3
120 | 331.2
130 | 333.9
140 | 336.6
150 | 339.2
160 | 341.6
170 | 344.1
180 | 346.5
190 | 349
200 | 351.4
210 | 353.8
220 | 356.3
230 | 358.5
240 | 360.9
250 | 363.1
260 | 365.4
270 | 367.7
280 | 370
290 | 372.2
300 | 374.4
310 | 376.6
320 | 378.6
330 | 380.7
340 | 382.8
350 | 384.8
360 | 386.8
370 | 388.6
380 | 390.5
390 | 392.3
400 | 394.2
410 | 395.9
420 | 397.8
430 | 399.4
440 | 401.2
450 | 402.8
460 | 404.5
470 | 406
480 | 407.6
490 | 409.1
500 | 408
510 | 413.9
520 | 415.6
530 | 417.5
540 | 418.3
550 | 419.8
560 | 421.5
570 | 418.1
580 | 421.1
590 | 422.3
600 | 423.5
610 | 424.7
620 | 425.9
630 | 427.1
640 | 428.2
650 | 429.3
660 | 430.5
670 | 431.6
680 | 432.7
690 | 433.7
700 | 434.8
710 | 435.8
720 | 436.9
730 | 437.9
740 | 438.9
750 | 439.8
760 | 440.8
770 | 441.8
780 | 442.8
790 | 443.7
800 | 444.6
810 | 445.5
820 | 446.5
830 | 447.4
840 | 448.4
850 | 449.2
860 | 450.2
870 | 451
880 | 451.9
890 | 452.8
900 | 453.7
910 | 454.6
920 | 455.3
930 | 456.3
940 | 457.1
950 | 458
960 | 458.8
970 | 459.8
980 | 460.6
990 | 461.5
1000 | 462.3
%RAWDATA
#CV
50 | 1720.16
60 | 1564.74
70 | 1447.36
80 | 1363.77
90 | 1320.22
100 | 1306.21
110 | 1300.98
120 | 1298.68
130 | 1297.39
140 | 1296.14
150 | 1295.5
160 | 1294.96
170 | 1294.32
180 | 1293.86
190 | 1293.39
200 | 1292.9
210 | 1292.37
220 | 1291.96
230 | 1291.43
240 | 1291.14
250 | 1290.8
260 | 1290.58
270 | 1290.55
280 | 1290.37
#
#
#
#
#
#
#
#
#
#
#
#
#
#
#
#
#
#
#
#
#
#
#
#
#
#
#
#
#
#
#
#
#
#
#
#
#
#
#
#
#
#
#
#
#
#
#
#
#
#
#
#
#
#
#
#
#
#
#
#
#
#
#
#