## summary
SENSOR TYPE: | Axial
SERIAL NUMBER: | A00373
FDV(HPK) | 100
FDV (Tsukuba) | 84.4187
Implant open | ID179

## CV
%NEWTEST
SERIAL NUMBER: | A00373
TEST MADE BY: | Tsukuba
LOCATION NAME: | Tsukuba
TEST DATE: | Sep/2/2003
PASSED | YES
%Test_Rawdata
FILENAME: | CV_A00373.dat
#CV
TEMPERATURE(C): | 26.8
DEPLETION V | 84.4187
30 | 0.22879
150 | 1.1051
100 | 0.62624
500 | 0.62796
2.0981 | 0.0025798
9.2822 | 0.07337
19.7515 | 0.14735
28.8276 | 0.21989
38.5663 | 0.29442
48.3388 | 0.36623
58.0761 | 0.44068
67.8049 | 0.50908
77.6573 | 0.56607
87.4328 | 0.59268
97.2213 | 0.60115
106.9424 | 0.60423
116.7355 | 0.60672
127.0161 | 0.60812
136.2983 | 0.60933
146.0099 | 0.61116
155.8207 | 0.61155
165.601 | 0.61318
175.3729 | 0.61376
185.1408 | 0.61495
194.9441 | 0.6154
204.7066 | 0.61715
214.464 | 0.61724
224.2492 | 0.61865
234.0586 | 0.61905
243.8363 | 0.62049
253.5781 | 0.62082
263.3287 | 0.62138
273.1272 | 0.62265
282.9161 | 0.62284
292.6429 | 0.6238
302.4464 | 0.62421
312.2329 | 0.62502
322.0099 | 0.62502
331.7707 | 0.62617
341.996 | 0.62631
351.3773 | 0.6274
361.1446 | 0.62758
370.9328 | 0.62812
380.7371 | 0.62847
390.4628 | 0.62903
400.7973 | 0.6298
410.8395 | 0.62982
419.9114 | 0.63005
429.695 | 0.63101
439.453 | 0.63107
449.2832 | 0.6316
459.0747 | 0.63163
468.8675 | 0.63198
478.6658 | 0.63225
488.514 | 0.63246
496.6821 | 0.63251
506.4517 | 0.63299
516.2621 | 0.63301
525.99 | 0.63302
535.7781 | 0.63315
545.5778 | 0.6331
555.4015 | 0.63309
565.1764 | 0.63343
574.9582 | 0.63308
584.7681 | 0.63323
594.562 | 0.63272
604.3282 | 0.63327
614.1321 | 0.63299
623.9105 | 0.63274
633.6807 | 0.6324
643.4197 | 0.63265
653.2335 | 0.63277
663.0286 | 0.63175
672.8333 | 0.63207
682.6194 | 0.63133
692.4471 | 0.6318
702.206 | 0.63058
711.9808 | 0.63109
721.7691 | 0.63095
731.6028 | 0.62971
741.3747 | 0.62998
751.1584 | 0.62989
760.9467 | 0.62905
770.7338 | 0.62945
780.505 | 0.62858
790.3246 | 0.62876
800.1257 | 0.62885
809.8952 | 0.62829
819.6912 | 0.62751
829.4688 | 0.62741
839.2911 | 0.62719
849.0414 | 0.62725
858.8442 | 0.62602
868.6668 | 0.62646
878.5244 | 0.62654
888.3014 | 0.62675
898.1079 | 0.62607
907.9365 | 0.62543
917.7163 | 0.62582
927.5087 | 0.62593
937.3474 | 0.62521
947.146 | 0.62475
956.9575 | 0.62483
966.7803 | 0.62475
976.6256 | 0.62455

## IV
%NEWTEST
SERIAL NUMBER: | A00373
TEST MADE BY: | Tsukuba
LOCATION NAME: | Tsukuba
TEST DATE: | Sep/2/2003
PASSED | YES
%Test_Rawdata
FILENAME: | IV_A00373.dat
#IV
TEMPERATURE(C): | 26.8
2.0981 | 40
9.2822 | 109.5
19.7515 | 111
28.8276 | 112
38.5663 | 112
48.3388 | 113
58.0761 | 114.5
67.8049 | 117
77.6573 | 119
87.4328 | 121
97.2213 | 122.5
106.9424 | 124
116.7355 | 126
127.0161 | 128
136.2983 | 130
146.0099 | 131.5
155.8207 | 133
165.601 | 134.5
175.3729 | 136
185.1408 | 138
194.9441 | 139
204.7066 | 140.5
214.464 | 142
224.2492 | 143
234.0586 | 144
243.8363 | 145.5
253.5781 | 147
263.3287 | 148
273.1272 | 149.5
282.9161 | 151
292.6429 | 152
302.4464 | 153
312.2329 | 154
322.0099 | 155
331.7707 | 156
341.996 | 157
351.3773 | 158
361.1446 | 159.5
370.9328 | 160.5
380.7371 | 162
390.4628 | 163
400.7973 | 162
410.8395 | 163
419.9114 | 164.5
429.695 | 165
439.453 | 166.5
449.2832 | 167.5
459.0747 | 168
468.8675 | 169
478.6658 | 169
488.514 | 169
496.6821 | 169.5
506.4517 | 170
516.2621 | 171
525.99 | 171
535.7781 | 172
545.5778 | 172
555.4015 | 173
565.1764 | 173
574.9582 | 174
584.7681 | 174
594.562 | 173.5
604.3282 | 175
614.1321 | 174
623.9105 | 174
633.6807 | 175
643.4197 | 175
653.2335 | 175.5
663.0286 | 175
672.8333 | 176
682.6194 | 176
692.4471 | 177
702.206 | 177
711.9808 | 177
721.7691 | 177
731.6028 | 177.5
741.3747 | 178
751.1584 | 178
760.9467 | 178
770.7338 | 178
780.505 | 178
790.3246 | 178
800.1257 | 178.5
809.8952 | 179
819.6912 | 179
829.4688 | 179
839.2911 | 179
849.0414 | 179
858.8442 | 179.5
868.6668 | 179
878.5244 | 180
888.3014 | 180
898.1079 | 180
907.9365 | 180
917.7163 | 180
927.5087 | 180
937.3474 | 180
947.146 | 180
956.9575 | 180
966.7803 | 181
976.6256 | 181
#
#
#
#
#
#
#
#
#

## HPK
%ITEM
SERIAL NUMBER | A00373
%TEST
TEST DATE | 2003-01-01
PROBLEM | NO
PASSED | YES
%DATA
TEMPERATURE(C) | 25
I_LEAK500V(microA) | 0.14885
I_LEAK700V(microA) | 0.15325
Vdep(V) | 100
%DEFECT
Implant open | ID179 | ID179
#
#
#
#
#
#
#
#
#
#
#
#
#
#
%RAWDATA
#IV
0 | 9.141
10 | 60.19
20 | 70.53
30 | 77.63
40 | 83.09
50 | 87.6
60 | 91.33
70 | 94.58
80 | 97.32
90 | 99.78
100 | 102.02
110 | 104.15
120 | 106.22
130 | 108.12
140 | 109.91
150 | 111.61
160 | 113.18
170 | 114.66
180 | 116.09
190 | 117.54
200 | 118.92
210 | 120.24
220 | 121.59
230 | 122.83
240 | 124.15
250 | 125.36
260 | 126.6
270 | 127.77
280 | 128.95
290 | 130.19
300 | 131.37
310 | 132.66
320 | 133.86
330 | 135.01
340 | 136.17
350 | 137.19
360 | 138.22
370 | 139.11
380 | 139.99
390 | 140.8
400 | 141.56
410 | 142.25
420 | 142.9
430 | 143.49
440 | 144.02
450 | 144.59
460 | 145.02
470 | 145.54
480 | 145.99
490 | 146.57
500 | 148.85
510 | 147.5
520 | 150.11
530 | 150.66
540 | 148.73
550 | 151.22
560 | 151.3
570 | 149.37
580 | 149.72
590 | 150.1
600 | 150.4
610 | 150.77
620 | 151.1
630 | 151.37
640 | 151.68
650 | 151.93
660 | 152.23
670 | 152.49
680 | 152.78
690 | 153
700 | 153.25
710 | 153.47
720 | 153.74
730 | 153.96
740 | 154.15
750 | 154.39
760 | 154.53
770 | 154.84
780 | 155.01
790 | 155.2
800 | 155.32
810 | 155.58
820 | 155.73
830 | 155.88
840 | 156.07
850 | 156.29
860 | 156.43
870 | 156.6
880 | 156.75
890 | 156.88
900 | 157.06
910 | 157.22
920 | 157.41
930 | 157.54
940 | 157.7
950 | 157.91
960 | 158
970 | 158.16
980 | 158.28
990 | 158.45
1000 | 158.57
%RAWDATA
#CV
50 | 1675.53
60 | 1524
70 | 1412.35
80 | 1340.6
90 | 1312.16
100 | 1304.35
110 | 1301.5
120 | 1299.94
130 | 1298.69
140 | 1297.58
150 | 1296.76
160 | 1296.06
170 | 1295.59
180 | 1294.99
190 | 1294.6
200 | 1293.95
210 | 1293.55
220 | 1293.01
230 | 1293.04
240 | 1292.81
250 | 1292.57
260 | 1292.27
270 | 1291.86
280 | 1291.6
#
#
#
#
#
#
#
#
#
#
#
#
#
#
#
#
#
#
#
#
#
#
#
#
#
#
#
#
#
#
#
#
#
#
#
#
#
#
#
#
#
#
#
#
#
#
#
#
#
#
#
#
#
#
#
#
#
#
#
#
#
#
#
#