## summary
SENSOR TYPE: | Axial
SERIAL NUMBER: | A00380
FDV(HPK) | 100
FDV (Tsukuba) | 85.29039
Implant-Break
Implant-open
Implant-short
Resistor-Break
Oxide-Punchthrough
Short
Open

## CV
%NEWTEST
SERIAL NUMBER: | A00380
TEST MADE BY: | Tsukuba
LOCATION NAME: | Tsukuba
TEST DATE: | Sep/2/2003
PASSED | YES
%Test_Rawdata
FILENAME: | CV_A00380.dat
#CV
TEMPERATURE(C): | 26.8
DEPLETION V | 85.29039
30 | 0.2212482
150 | 1.08025
100 | 0.6172921
500 | 0.6242518
2.090791 | 0.002474177
9.273355 | 0.07016678
19.769575 | 0.1425317
28.857062 | 0.2123834
38.541024 | 0.2850583
48.308572 | 0.3568912
58.139884 | 0.4267453
67.927981 | 0.4960661
77.68694 | 0.5541427
87.470779 | 0.5860941
97.266112 | 0.5972437
107.01554 | 0.6012796
116.79232 | 0.6031864
127.09423 | 0.6050741
136.3424 | 0.6061581
146.10819 | 0.6070557
155.86423 | 0.6083348
165.65102 | 0.608724
175.4419 | 0.610056
185.21549 | 0.6107237
195.02059 | 0.6113828
204.79929 | 0.6120718
214.56316 | 0.613069
224.33369 | 0.6133283
234.13619 | 0.6145406
243.90749 | 0.6145695
253.67688 | 0.6151577
263.439 | 0.6162882
273.2342 | 0.6165496
282.99182 | 0.617616
292.74635 | 0.6177908
302.54401 | 0.6183155
312.34788 | 0.6189968
322.10984 | 0.6194158
331.87142 | 0.6203236
341.70591 | 0.620519
351.38755 | 0.621488
361.24942 | 0.6216448
371.05558 | 0.6218507
380.86359 | 0.6226557
390.62682 | 0.622931
400.41569 | 0.6232261
410.23112 | 0.6241225
420.0268 | 0.6242605
429.80301 | 0.6246454
439.59012 | 0.6248825
449.41541 | 0.6257132
459.20401 | 0.6258716
468.99321 | 0.6266844
478.82788 | 0.6269921
488.65876 | 0.6268233
496.61697 | 0.627638
506.59813 | 0.6283945
516.36468 | 0.6281156
526.07645 | 0.6285141
535.89067 | 0.6287433
545.74496 | 0.6285938
555.53119 | 0.6292422
565.28153 | 0.6291723
575.07049 | 0.6293021
584.80548 | 0.6295718
594.67748 | 0.6297216
604.44859 | 0.6297516
614.25136 | 0.6301116
624.04453 | 0.6301116
633.81508 | 0.6301116
643.57776 | 0.6303117
653.38465 | 0.6303317
663.20061 | 0.6304318
672.96731 | 0.630542
682.7254 | 0.6303217
692.5356 | 0.6303718
702.34687 | 0.6301516
712.12045 | 0.6305019
721.88565 | 0.6304719
731.72551 | 0.6300316
741.42493 | 0.6301716
751.28325 | 0.6298616
760.96119 | 0.6299516
770.82059 | 0.6295718
780.64349 | 0.6297816
790.43947 | 0.6296417
800.24884 | 0.6294619
810.02648 | 0.6291823
819.81404 | 0.6296717
829.64621 | 0.6290226
839.4475 | 0.6288431
849.223 | 0.6285739
859.04602 | 0.6285141
868.86167 | 0.6280758
878.49397 | 0.6286038
888.42912 | 0.627837
898.21751 | 0.628265
908.0308 | 0.6273696
917.84642 | 0.6275784
927.61377 | 0.6276281
937.42811 | 0.6276181
947.23334 | 0.6272702
957.04229 | 0.6269524
966.89794 | 0.6265753
976.7473 | 0.627012

## IV
%NEWTEST
SERIAL NUMBER: | A00380
TEST MADE BY: | Tsukuba
LOCATION NAME: | Tsukuba
TEST DATE: | Sep/2/2003
PASSED | YES
%Test_Rawdata
FILENAME: | IV_A00380.dat
#IV
TEMPERATURE(C): | 26.8
2.090791 | 44
9.273355 | 108.5
19.769575 | 118.5
28.857062 | 125.5
38.541024 | 128.5
48.308572 | 131
58.139884 | 134
67.927981 | 136.5
77.68694 | 139
87.470779 | 141
97.266112 | 143
107.01554 | 145
116.79232 | 147
127.09423 | 149
136.3424 | 151
146.10819 | 153
155.86423 | 154.5
165.65102 | 156
175.4419 | 157.5
185.21549 | 159
195.02059 | 161
204.79929 | 162
214.56316 | 163.5
224.33369 | 165
234.13619 | 166.5
243.90749 | 168
253.67688 | 169
263.439 | 170
273.2342 | 171
282.99182 | 172
292.74635 | 173
302.54401 | 174
312.34788 | 175.5
322.10984 | 176.5
331.87142 | 177
341.70591 | 178.5
351.38755 | 179.5
361.24942 | 181
371.05558 | 181.5
380.86359 | 183
390.62682 | 184
400.41569 | 185
410.23112 | 186
420.0268 | 187
429.80301 | 187.5
439.59012 | 188.5
449.41541 | 189
459.20401 | 190
468.99321 | 191
478.82788 | 191.5
488.65876 | 192
496.61697 | 193
506.59813 | 193
516.36468 | 194
526.07645 | 195
535.89067 | 195
545.74496 | 196
555.53119 | 196
565.28153 | 197
575.07049 | 197
584.80548 | 198
594.67748 | 199
604.44859 | 201
614.25136 | 201
624.04453 | 201
633.81508 | 201
643.57776 | 202
653.38465 | 202
663.20061 | 202
672.96731 | 203
682.7254 | 203
692.5356 | 203
702.34687 | 203
712.12045 | 204
721.88565 | 204
731.72551 | 204
741.42493 | 205
751.28325 | 205
760.96119 | 205
770.82059 | 205
780.64349 | 205
790.43947 | 206
800.24884 | 206
810.02648 | 206
819.81404 | 206
829.64621 | 206
839.4475 | 206
849.223 | 207
859.04602 | 207
868.86167 | 207
878.49397 | 208
888.42912 | 208
898.21751 | 208
908.0308 | 208
917.84642 | 208
927.61377 | 209
937.42811 | 209
947.23334 | 209
957.04229 | 209
966.89794 | 209
976.7473 | 210
#
#
#
#
#
#
#
#
#

## HPK
%ITEM
SERIAL NUMBER | A00380
%TEST
TEST DATE | 2003-01-01
PROBLEM | NO
PASSED | YES
%DATA
TEMPERATURE(C) | 25
I_LEAK500V(microA) | 0.17117
I_LEAK700V(microA) | 0.18
Vdep(V) | 100
%DEFECT
Implant-Break
Implant-open
Implant-short
Resistor-Break
Oxide-Punchthrough
Short
Open
#
#
#
#
#
#
#
#
%RAWDATA
#IV
0 | 0.6577
10 | 77.48
20 | 90.16
30 | 98.73
40 | 105.56
50 | 110.61
60 | 114.68
70 | 118.06
80 | 120.94
90 | 123.42
100 | 125.63
110 | 127.64
120 | 129.55
130 | 131.42
140 | 133.22
150 | 134.96
160 | 136.64
170 | 138.22
180 | 139.74
190 | 141.2
200 | 142.63
210 | 144
220 | 145.31
230 | 146.61
240 | 147.85
250 | 149.05
260 | 150.25
270 | 151.39
280 | 152.53
290 | 153.67
300 | 154.79
310 | 155.95
320 | 157.04
330 | 158.14
340 | 159.21
350 | 160.2
360 | 161.16
370 | 162.12
380 | 163.45
390 | 165.9
400 | 164.92
410 | 167.67
420 | 169.01
430 | 167.67
440 | 170
450 | 170.56
460 | 168.7
470 | 169.36
480 | 169.97
490 | 170.57
500 | 171.17
510 | 171.75
520 | 172.32
530 | 172.87
540 | 173.38
550 | 173.91
560 | 174.42
570 | 174.92
580 | 175.36
590 | 175.78
600 | 176.27
610 | 176.69
620 | 177.1
630 | 177.48
640 | 177.89
650 | 178.25
660 | 178.64
670 | 179.01
680 | 179.34
690 | 179.62
700 | 180
710 | 180.28
720 | 180.6
730 | 180.87
740 | 181.2
750 | 181.44
760 | 181.8
770 | 182.04
780 | 182.3
790 | 182.55
800 | 182.8
810 | 183.03
820 | 183.3
830 | 183.53
840 | 183.9
850 | 183.98
860 | 184.3
870 | 184.45
880 | 184.8
890 | 184.9
900 | 185.2
910 | 185.5
920 | 185.7
930 | 185.9
940 | 186.2
950 | 186.3
960 | 186.6
970 | 186.8
980 | 187
990 | 187.3
1000 | 187.5
%RAWDATA
#CV
50 | 1695.34
60 | 1542.28
70 | 1427.69
80 | 1349.38
90 | 1313.86
100 | 1303.22
110 | 1299.74
120 | 1297.86
130 | 1296.37
140 | 1295.59
150 | 1294.68
160 | 1294.02
170 | 1293.35
180 | 1292.68
190 | 1292.32
200 | 1292.07
210 | 1291.57
220 | 1291.05
230 | 1290.56
240 | 1290.32
250 | 1289.9
260 | 1289.54
270 | 1289.36
280 | 1289.38
#
#
#
#
#
#
#
#
#
#
#
#
#
#
#
#
#
#
#
#
#
#
#
#
#
#
#
#
#
#
#
#
#
#
#
#
#
#
#
#
#
#
#
#
#
#
#
#
#
#
#
#
#
#
#
#
#
#
#
#
#
#
#
#