## summary
SENSOR TYPE: | Axial
SERIAL NUMBER: | A00383
FDV(HPK) | 100
FDV (Tsukuba) | 85.39434
Implant-Break
Implant-open
Implant-short
Resistor-Break
Oxide-Punchthrough
Short
Open

## CV
%NEWTEST
SERIAL NUMBER: | A00383
TEST MADE BY: | Tsukuba
LOCATION NAME: | Tsukuba
TEST DATE: | Sep/2/2003
PASSED | YES
%Test_Rawdata
FILENAME: | CV_A00383.dat
#CV
TEMPERATURE(C): | 26.8
DEPLETION V | 85.39434
30 | 0.2225491
150 | 1.084719
100 | 0.6207173
500 | 0.6254814
2.075703 | 0.002301598
9.259251 | 0.07009807
19.750223 | 0.1425726
28.823525 | 0.2153784
38.592095 | 0.2860165
48.354721 | 0.3588651
58.331004 | 0.4291473
67.912561 | 0.4997551
77.708314 | 0.5563355
87.482176 | 0.5880283
97.263355 | 0.5986679
107.03646 | 0.6024095
116.79682 | 0.6042653
127.11743 | 0.6062808
136.38737 | 0.6071598
146.1319 | 0.6089711
155.81906 | 0.6094275
165.68372 | 0.610886
175.44783 | 0.6114498
185.22949 | 0.6118612
195.04869 | 0.6131843
204.79684 | 0.6135109
214.5885 | 0.6146947
224.37303 | 0.61537
234.09449 | 0.6161238
243.96216 | 0.6166561
253.7197 | 0.6178685
263.50971 | 0.6179268
273.29184 | 0.6192988
283.04148 | 0.6194646
292.82299 | 0.6197572
302.63179 | 0.620392
312.41124 | 0.6210081
322.18035 | 0.6214488
331.9641 | 0.6222923
341.76742 | 0.6226361
351.56035 | 0.6233245
361.33026 | 0.6237676
371.13856 | 0.6246553
380.93624 | 0.625357
390.71807 | 0.6249912
400.49611 | 0.6256241
410.32145 | 0.6261985
420.11018 | 0.6266844
429.88691 | 0.6266844
439.67902 | 0.62731
449.48827 | 0.6277773
459.28852 | 0.6278569
469.08886 | 0.6280559
478.86651 | 0.6288231
488.75604 | 0.6287633
496.90688 | 0.6294719
509.49491 | 0.6292821
516.50836 | 0.6297116
526.25508 | 0.6302116
536.04068 | 0.6301216
545.83325 | 0.630572
555.64646 | 0.6305219
565.43645 | 0.6306521
575.202 | 0.6308225
584.86444 | 0.6308726
594.74727 | 0.6309026
604.5048 | 0.6309026
614.38553 | 0.6307323
624.04392 | 0.6309127
633.94671 | 0.630552
643.58062 | 0.6308024
653.51933 | 0.6309127
663.28369 | 0.6307323
673.11171 | 0.6307523
682.84946 | 0.6306722
692.70932 | 0.6302317
702.49137 | 0.6304719
712.21406 | 0.6299216
722.05712 | 0.6301816
731.88105 | 0.6295618
741.62287 | 0.6297017
751.45166 | 0.6295817
761.20624 | 0.6296617
770.99156 | 0.6289827
780.89068 | 0.6283945
790.62863 | 0.6286935
800.40601 | 0.6283447
810.18396 | 0.6288331
819.98603 | 0.6287035
829.81421 | 0.6286636
839.60048 | 0.6276877
849.39029 | 0.6277972
859.21453 | 0.6279564
869.04337 | 0.6277872
878.82353 | 0.6275088
888.61991 | 0.6265554
898.40115 | 0.6268233
908.21178 | 0.6267043
918.02546 | 0.6267936
927.8248 | 0.6257429
937.63709 | 0.6263075
947.44354 | 0.6260003
957.26384 | 0.6257132
967.06665 | 0.6254856
976.93339 | 0.6255449

## IV
%NEWTEST
SERIAL NUMBER: | A00383
TEST MADE BY: | Tsukuba
LOCATION NAME: | Tsukuba
TEST DATE: | Sep/2/2003
PASSED | YES
%Test_Rawdata
FILENAME: | IV_A00383.dat
#IV
TEMPERATURE(C): | 26.8
2.075703 | 38
9.259251 | 114.5
19.750223 | 113
28.823525 | 111
38.592095 | 109
48.354721 | 109
58.331004 | 110.5
67.912561 | 112
77.708314 | 114
87.482176 | 116
97.263355 | 117
107.03646 | 119
116.79682 | 120.5
127.11743 | 122
136.38737 | 123
146.1319 | 125
155.81906 | 126
165.68372 | 128
175.44783 | 129.5
185.22949 | 131
195.04869 | 132.5
204.79684 | 134.5
214.5885 | 136
224.37303 | 137
234.09449 | 138.5
243.96216 | 139.5
253.7197 | 140.5
263.50971 | 141.5
273.29184 | 143
283.04148 | 144
292.82299 | 145
302.63179 | 145
312.41124 | 146
322.18035 | 147
331.9641 | 148
341.76742 | 149
351.56035 | 150
361.33026 | 151
371.13856 | 152
380.93624 | 153
390.71807 | 154
400.49611 | 154.5
410.32145 | 155
420.11018 | 156
429.88691 | 157
439.67902 | 158
449.48827 | 159
459.28852 | 159
469.08886 | 160
478.86651 | 160
488.75604 | 161
496.90688 | 162
509.49491 | 163
516.50836 | 162.5
526.25508 | 163.5
536.04068 | 165
545.83325 | 166
555.64646 | 167
565.43645 | 167.5
575.202 | 168
584.86444 | 169
594.74727 | 170
604.5048 | 170
614.38553 | 171
624.04392 | 172
633.94671 | 172
643.58062 | 173
653.51933 | 173
663.28369 | 174
673.11171 | 174
682.84946 | 175
692.70932 | 175
702.49137 | 176
712.21406 | 176
722.05712 | 176
731.88105 | 176
741.62287 | 176
751.45166 | 176
761.20624 | 177
770.99156 | 177
780.89068 | 177
790.62863 | 177
800.40601 | 178
810.18396 | 178
819.98603 | 178
829.81421 | 178
839.60048 | 178
849.39029 | 179
859.21453 | 179
869.04337 | 179
878.82353 | 178.5
888.61991 | 179
898.40115 | 179
908.21178 | 179
918.02546 | 180
927.8248 | 179
937.63709 | 179
947.44354 | 180
957.26384 | 180
967.06665 | 180
976.93339 | 180
#
#
#
#
#
#
#
#
#

## HPK
%ITEM
SERIAL NUMBER | A00383
%TEST
TEST DATE | 2003-01-01
PROBLEM | NO
PASSED | YES
%DATA
TEMPERATURE(C) | 25
I_LEAK500V(microA) | 0.14452
I_LEAK700V(microA) | 0.15344
Vdep(V) | 100
%DEFECT
Implant-Break
Implant-open
Implant-short
Resistor-Break
Oxide-Punchthrough
Short
Open
#
#
#
#
#
#
#
#
%RAWDATA
#IV
0 | 8.901
10 | 58.49
20 | 68.48
30 | 75.28
40 | 80.68
50 | 84.99
60 | 88.56
70 | 91.61
80 | 94.28
90 | 96.64
100 | 98.81
110 | 100.79
120 | 102.71
130 | 104.55
140 | 106.28
150 | 107.97
160 | 109.54
170 | 111.01
180 | 112.5
190 | 113.93
200 | 115.31
210 | 116.67
220 | 117.97
230 | 119.23
240 | 120.44
250 | 121.63
260 | 122.8
270 | 123.93
280 | 125.03
290 | 126.11
300 | 127.18
310 | 128.2
320 | 129.18
330 | 130.15
340 | 131.09
350 | 132
360 | 132.91
370 | 133.78
380 | 134.64
390 | 135.54
400 | 131.71
410 | 139.46
420 | 139.89
430 | 141.35
440 | 142.82
450 | 141.98
460 | 144.08
470 | 144.78
480 | 143.02
490 | 143.77
500 | 144.52
510 | 145.23
520 | 145.9
530 | 146.6
540 | 147.25
550 | 147.86
560 | 148.42
570 | 149
580 | 149.53
590 | 150.01
600 | 150.45
610 | 150.83
620 | 151.22
630 | 151.55
640 | 151.87
650 | 152.16
660 | 152.44
670 | 149.03
680 | 153.03
690 | 153.24
700 | 153.44
710 | 153.65
720 | 153.83
730 | 154.03
740 | 154.23
750 | 154.4
760 | 154.59
770 | 154.76
780 | 154.94
790 | 155.1
800 | 155.26
810 | 155.42
820 | 155.56
830 | 155.72
840 | 155.9
850 | 156.06
860 | 156.2
870 | 156.26
880 | 156.49
890 | 156.65
900 | 156.79
910 | 156.95
920 | 157.07
930 | 157.2
940 | 157.37
950 | 157.5
960 | 157.67
970 | 349500
980 | 10000
990 | 10000
1000 | 10000
%RAWDATA
#CV
50 | 1692.8
60 | 1539.67
70 | 1425.19
80 | 1348.43
90 | 1314.07
100 | 1304.1
110 | 1300.51
120 | 1298.82
130 | 1297.5
140 | 1296.54
150 | 1295.56
160 | 1294.72
170 | 1294.26
180 | 1293.4
190 | 1293.31
200 | 1292.6
210 | 1292.42
220 | 1291.84
230 | 1291.41
240 | 1291.08
250 | 1290.77
260 | 1290.57
270 | 1290.35
280 | 1290.08
#
#
#
#
#
#
#
#
#
#
#
#
#
#
#
#
#
#
#
#
#
#
#
#
#
#
#
#
#
#
#
#
#
#
#
#
#
#
#
#
#
#
#
#
#
#
#
#
#
#
#
#
#
#
#
#
#
#
#
#
#
#
#
#