## summary
SENSOR TYPE: | Axial
SERIAL NUMBER: | A00429
FDV(HPK) | 130
FDV (Tsukuba) | 120.1627
Implant-Break
Implant-open
Implant-short
Resistor-Break
Oxide-Punchthrough
Short
Open

## CV
%NEWTEST
SERIAL NUMBER: | A00429
TEST MADE BY: | Tsukuba
LOCATION NAME: | Tsukuba
TEST DATE: | Sep/2/2003
PASSED | YES
%Test_Rawdata
FILENAME: | CV_A00429.dat
#CV
TEMPERATURE(C): | 26.9
DEPLETION V | 120.1627
30 | 0.15927
150 | 0.8031422
100 | 0.6433838
500 | 0.6367034
2.075666 | 0.002108028
9.258463 | 0.05042182
19.739469 | 0.1027706
28.823627 | 0.1535436
38.603451 | 0.2062121
48.348838 | 0.2586218
58.131622 | 0.3102083
67.922058 | 0.3625871
77.574671 | 0.41388
87.46458 | 0.4657627
97.245913 | 0.5154186
107.02155 | 0.5601058
116.79311 | 0.5917615
127.10833 | 0.6083158
136.35405 | 0.6155728
146.10922 | 0.620011
155.88181 | 0.6216154
165.67422 | 0.6232162
175.43209 | 0.6254658
185.22071 | 0.6266249
195.01262 | 0.627459
204.80797 | 0.6291224
214.5508 | 0.6307223
224.35065 | 0.6314643
234.15274 | 0.6330025
243.93559 | 0.6331436
253.68587 | 0.6345869
263.45667 | 0.6351231
273.27324 | 0.6361468
283.01839 | 0.6365833
292.77762 | 0.6376004
302.58039 | 0.6383341
312.3767 | 0.6383953
322.15082 | 0.6395292
331.91689 | 0.6397748
341.73135 | 0.6402868
351.5068 | 0.6410047
361.29153 | 0.641169
371.08246 | 0.641169
380.89659 | 0.6415593
390.66085 | 0.6422073
400.44635 | 0.6422896
410.23715 | 0.6425368
420.08239 | 0.6424132
429.79402 | 0.642197
439.62987 | 0.6425162
449.45782 | 0.642681
459.23446 | 0.6422999
469.01651 | 0.6424338
478.85077 | 0.6424441
488.61328 | 0.6421661
496.85926 | 0.6409226
506.66098 | 0.6410868
516.43243 | 0.6414052
526.20593 | 0.640461
535.98203 | 0.6403483
545.79176 | 0.640779
555.60528 | 0.6406969
565.37483 | 0.6394576
575.12117 | 0.6380486
584.94027 | 0.6385382
594.74257 | 0.6391509
604.52166 | 0.6378346
614.31635 | 0.6379773
624.10778 | 0.6370509
633.87211 | 0.6371017
643.65522 | 0.6356397
653.40335 | 0.6362381
663.24905 | 0.6349612
673.02873 | 0.6354674
682.83577 | 0.6344252
692.64464 | 0.634597
702.42259 | 0.633325
712.17001 | 0.6337788
721.99284 | 0.6332645
731.80379 | 0.6316148
741.56963 | 0.6323383
751.36296 | 0.6313138
761.14952 | 0.6316349
770.9517 | 0.6307022
780.74895 | 0.6310029
790.54514 | 0.6298216
800.34255 | 0.6301816
810.09894 | 0.629382
819.91572 | 0.6296717
829.70895 | 0.6297916
839.4569 | 0.6296817
849.28421 | 0.6284244
859.12236 | 0.6293221
868.95763 | 0.6276977
878.73452 | 0.6288231
888.52988 | 0.6273298
898.34372 | 0.6277275
908.15792 | 0.6265852
917.95587 | 0.6270616
927.73467 | 0.6267439
937.54369 | 0.6265257
947.24703 | 0.6265455
957.17953 | 0.6263274
966.99839 | 0.6257627
976.85143 | 0.6259508

## IV
%NEWTEST
SERIAL NUMBER: | A00429
TEST MADE BY: | Tsukuba
LOCATION NAME: | Tsukuba
TEST DATE: | Sep/2/2003
PASSED | YES
%Test_Rawdata
FILENAME: | IV_A00429.dat
#IV
TEMPERATURE(C): | 26.9
2.075666 | 37
9.258463 | 117.5
19.739469 | 118.5
28.823627 | 115
38.603451 | 112
48.348838 | 111.5
58.131622 | 112
67.922058 | 113
77.574671 | 114
87.46458 | 115.5
97.245913 | 117
107.02155 | 118
116.79311 | 119
127.10833 | 120
136.35405 | 122
146.10922 | 123
155.88181 | 124.5
165.67422 | 126
175.43209 | 127
185.22071 | 128.5
195.01262 | 130
204.80797 | 131.5
214.5508 | 133
224.35065 | 134
234.15274 | 135.5
243.93559 | 137
253.68587 | 138
263.45667 | 139
273.27324 | 140
283.01839 | 141
292.77762 | 142.5
302.58039 | 143.5
312.3767 | 144.5
322.15082 | 146
331.91689 | 147
341.73135 | 148
351.5068 | 149
361.29153 | 149
371.08246 | 150
380.89659 | 151
390.66085 | 152
400.44635 | 153
410.23715 | 153.5
420.08239 | 154.5
429.79402 | 155
439.62987 | 156
449.45782 | 157
459.23446 | 158
469.01651 | 159
478.85077 | 159.5
488.61328 | 160
496.85926 | 161
506.66098 | 162
516.43243 | 162.5
526.20593 | 163
535.98203 | 164
545.79176 | 165
555.60528 | 166
565.37483 | 166
575.12117 | 166
584.94027 | 167
594.74257 | 168
604.52166 | 168
614.31635 | 169
624.10778 | 169.5
633.87211 | 170
643.65522 | 170.5
653.40335 | 171
663.24905 | 171.5
673.02873 | 172
682.83577 | 172
692.64464 | 173
702.42259 | 173
712.17001 | 173
721.99284 | 174
731.80379 | 174
741.56963 | 174
751.36296 | 174
761.14952 | 175
770.9517 | 175
780.74895 | 175
790.54514 | 176
800.34255 | 176
810.09894 | 176
819.91572 | 176
829.70895 | 176
839.4569 | 176.5
849.28421 | 176
859.12236 | 176.5
868.95763 | 176
878.73452 | 177
888.52988 | 177
898.34372 | 177
908.15792 | 177
917.95587 | 178
927.73467 | 178
937.54369 | 178
947.24703 | 178
957.17953 | 178
966.99839 | 178
976.85143 | 178
#
#
#
#
#
#
#
#
#

## HPK
%ITEM
SERIAL NUMBER | A00429
%TEST
TEST DATE | 2003-01-01
PROBLEM | NO
PASSED | YES
%DATA
TEMPERATURE(C) | 25
I_LEAK500V(microA) | 0.13095
I_LEAK700V(microA) | 0.14222
Vdep(V) | 130
%DEFECT
Implant-Break
Implant-open
Implant-short
Resistor-Break
Oxide-Punchthrough
Short
Open
#
#
#
#
#
#
#
#
%RAWDATA
#IV
0 | 8.507
10 | 54.19
20 | 64.66
30 | 71.63
40 | 76.29
50 | 79.97
60 | 83
70 | 85.54
80 | 87.81
90 | 89.82
100 | 91.65
110 | 93.35
120 | 94.86
130 | 96.34
140 | 97.72
150 | 99.03
160 | 100.32
170 | 101.59
180 | 102.77
190 | 104.02
200 | 105.17
210 | 106.31
220 | 107.46
230 | 108.53
240 | 109.59
250 | 110.66
260 | 111.73
270 | 112.71
280 | 113.69
290 | 114.68
300 | 115.58
310 | 116.55
320 | 117.46
330 | 118.35
340 | 119.18
350 | 120.04
360 | 120.86
370 | 121.68
380 | 122.48
390 | 123.22
400 | 124.02
410 | 124.75
420 | 125.47
430 | 126.22
440 | 126.96
450 | 127.63
460 | 128.33
470 | 129.02
480 | 129.65
490 | 130.31
500 | 130.95
510 | 131.6
520 | 132.2
530 | 132.79
540 | 133.42
550 | 134.02
560 | 134.6
570 | 135.21
580 | 135.76
590 | 136.35
600 | 136.93
610 | 137.48
620 | 138.03
630 | 138.57
640 | 139.13
650 | 139.65
660 | 140.18
670 | 140.69
680 | 141.21
690 | 141.7
700 | 142.22
710 | 142.72
720 | 143.19
730 | 143.67
740 | 144.12
750 | 144.58
760 | 145.04
770 | 145.48
780 | 145.92
790 | 146.35
800 | 146.8
810 | 147.21
820 | 147.63
830 | 148.01
840 | 148.4
850 | 148.78
860 | 149.2
870 | 149.59
880 | 149.95
890 | 150.32
900 | 150.69
910 | 151.07
920 | 151.41
930 | 151.79
940 | 152.14
950 | 152.51
960 | 152.85
970 | 153.17
980 | 153.53
990 | 153.82
1000 | 154.17
%RAWDATA
#CV
50 | 2019.23
60 | 1834.8
70 | 1693.01
80 | 1580.05
90 | 1488.4
100 | 1413.63
110 | 1358.05
120 | 1324.3
130 | 1308.53
140 | 1302.9
150 | 1300.36
160 | 1298.86
170 | 1297.85
180 | 1296.92
190 | 1296.1
200 | 1295.49
210 | 1295.15
220 | 1294.49
230 | 1293.98
240 | 1293.56
250 | 1293.21
260 | 1292.78
270 | 1292.49
280 | 1292.24
#
#
#
#
#
#
#
#
#
#
#
#
#
#
#
#
#
#
#
#
#
#
#
#
#
#
#
#
#
#
#
#
#
#
#
#
#
#
#
#
#
#
#
#
#
#
#
#
#
#
#
#
#
#
#
#
#
#
#
#
#
#
#
#