## summary
SENSOR TYPE: | Axial
SERIAL NUMBER: | A00431
FDV(HPK) | 120
FDV (Tsukuba) | 114.6111
Implant open | IU13

## CV
%NEWTEST
SERIAL NUMBER: | A00431
TEST MADE BY: | Tsukuba
LOCATION NAME: | Tsukuba
TEST DATE: | Sep/2/2003
PASSED | YES
%Test_Rawdata
FILENAME: | CV_A00431.dat
#CV
TEMPERATURE(C): | 26.9
DEPLETION V | 114.6111
30 | 0.16613
150 | 0.84083
100 | 0.64157
500 | 0.6495
2.0811 | 0.0021773
9.2601 | 0.053685
19.7453 | 0.10611
28.8501 | 0.16106
38.5937 | 0.21602
48.3492 | 0.26936
58.1376 | 0.32465
67.9167 | 0.37934
77.669 | 0.43317
87.4709 | 0.48721
97.2399 | 0.53751
107.0012 | 0.57999
116.774 | 0.60759
127.0648 | 0.61965
136.3355 | 0.62525
146.0923 | 0.62743
155.8601 | 0.63045
165.6474 | 0.63179
175.4429 | 0.63393
185.2104 | 0.63482
194.9831 | 0.63628
204.7571 | 0.63721
214.531 | 0.63888
224.2629 | 0.63949
234.1135 | 0.64078
243.916 | 0.64118
253.6808 | 0.64244
263.4423 | 0.64287
273.2167 | 0.64398
282.9746 | 0.64425
292.7365 | 0.6452
302.5494 | 0.64541
312.3095 | 0.64591
322.1144 | 0.64649
331.8794 | 0.64682
341.674 | 0.64687
351.4504 | 0.64735
361.2633 | 0.64751
371.0394 | 0.64753
380.8316 | 0.64785
390.6266 | 0.64758
400.4053 | 0.64768
410.2177 | 0.64759
420.0054 | 0.64804
429.7905 | 0.64767
439.5875 | 0.64704
449.3978 | 0.6475
459.1958 | 0.64693
468.9982 | 0.64723
478.7982 | 0.64685
488.6456 | 0.64715
496.8066 | 0.64563
506.5905 | 0.64579
516.3899 | 0.64428
526.1614 | 0.64571
535.9097 | 0.64439
545.7478 | 0.64908
555.5369 | 0.64939
565.2848 | 0.64838
575.0668 | 0.64706
584.897 | 0.64509
594.6801 | 0.64598
604.4635 | 0.64472
614.2709 | 0.64466
624.0507 | 0.64827
633.7932 | 0.65194
643.5784 | 0.66362
653.3578 | 0.67165
663.2051 | 0.66479
673.4075 | 0.67352
682.7888 | 0.66814
692.5526 | 0.66998
702.3587 | 0.66796
712.1453 | 0.67283
721.9376 | 0.67191
731.7055 | 0.67468
741.5223 | 0.67556
751.2986 | 0.68807
761.091 | 0.66199
770.8772 | 0.65437
780.6728 | 0.65308
790.4957 | 0.65194
800.2842 | 0.65197
810.0663 | 0.65147
819.828 | 0.65049
829.6617 | 0.64992
839.4352 | 0.64815
849.2636 | 0.64838
858.9719 | 0.64631
868.8931 | 0.64748
878.6599 | 0.64695
888.4473 | 0.64654
898.293 | 0.64694
908.0841 | 0.64762
917.8865 | 0.65085
927.6813 | 0.65776
937.4667 | 0.66211
947.2957 | 0.65162
957.1236 | 0.65045
966.9488 | 0.6518
976.7747 | 0.65316

## IV
%NEWTEST
SERIAL NUMBER: | A00431
TEST MADE BY: | Tsukuba
LOCATION NAME: | Tsukuba
TEST DATE: | Sep/2/2003
PASSED | YES
%Test_Rawdata
FILENAME: | IV_A00431.dat
#IV
TEMPERATURE(C): | 26.9
2.0811 | 41
9.2601 | 125.5
19.7453 | 128.5
28.8501 | 130
38.5937 | 131
48.3492 | 132
58.1376 | 134
67.9167 | 136.5
77.669 | 138.5
87.4709 | 141
97.2399 | 143
107.0012 | 145
116.774 | 147
127.0648 | 148.5
136.3355 | 150
146.0923 | 152
155.8601 | 153.5
165.6474 | 155
175.4429 | 156
185.2104 | 158
194.9831 | 159
204.7571 | 161
214.531 | 162
224.2629 | 163.5
234.1135 | 165
243.916 | 166.5
253.6808 | 168
263.4423 | 169
273.2167 | 169
282.9746 | 170.5
292.7365 | 172
302.5494 | 173
312.3095 | 174
322.1144 | 175
331.8794 | 176
341.674 | 178
351.4504 | 179
361.2633 | 180.5
371.0394 | 181.5
380.8316 | 182.5
390.6266 | 183.5
400.4053 | 184.5
410.2177 | 186
420.0054 | 187
429.7905 | 187.5
439.5875 | 188.5
449.3978 | 189
459.1958 | 190.5
468.9982 | 191.5
478.7982 | 192
488.6456 | 193
496.8066 | 194
506.5905 | 195
516.3899 | 196
526.1614 | 197
535.9097 | 198
545.7478 | 198
555.5369 | 199
565.2848 | 200
575.0668 | 201
584.897 | 201.5
594.6801 | 202
604.4635 | 203
614.2709 | 204
624.0507 | 204
633.7932 | 205
643.5784 | 206
653.3578 | 206
663.2051 | 207
673.4075 | 207.5
682.7888 | 208
692.5526 | 208
702.3587 | 208
712.1453 | 209
721.9376 | 210
731.7055 | 211
741.5223 | 211
751.2986 | 211
761.091 | 212
770.8772 | 213
780.6728 | 213
790.4957 | 213
800.2842 | 213
810.0663 | 213.5
819.828 | 214
829.6617 | 214
839.4352 | 214.5
849.2636 | 215
858.9719 | 215.5
868.8931 | 216
878.6599 | 216
888.4473 | 216
898.293 | 217
908.0841 | 218
917.8865 | 218
927.6813 | 218
937.4667 | 218
947.2957 | 218
957.1236 | 218
966.9488 | 219
976.7747 | 219
#
#
#
#
#
#
#
#
#

## HPK
%ITEM
SERIAL NUMBER | A00431
%TEST
TEST DATE | 2003-01-01
PROBLEM | NO
PASSED | YES
%DATA
TEMPERATURE(C) | 25
I_LEAK500V(microA) | 0.16439
I_LEAK700V(microA) | 0.1866
Vdep(V) | 120
%DEFECT
Implant open | IU13 | IU13
#
#
#
#
#
#
#
#
#
#
#
#
#
#
%RAWDATA
#IV
0 | 2.766
10 | 67.55
20 | 81.69
30 | 89.94
40 | 96.74
50 | 101.85
60 | 106.07
70 | 109.66
80 | 112.77
90 | 115.47
100 | 117.89
110 | 120
120 | 121.83
130 | 123.55
140 | 125.15
150 | 126.66
160 | 128.11
170 | 129.53
180 | 130.9
190 | 132.28
200 | 133.57
210 | 134.84
220 | 136.11
230 | 137.34
240 | 138.54
250 | 139.73
260 | 140.92
270 | 142.08
280 | 143.19
290 | 144.31
300 | 145.4
310 | 146.48
320 | 147.51
330 | 148.55
340 | 149.58
350 | 150.57
360 | 151.56
370 | 152.62
380 | 153.61
390 | 154.51
400 | 155.46
410 | 156.42
420 | 157.36
430 | 158.27
440 | 159.18
450 | 160.07
460 | 160.93
470 | 161.78
480 | 162.62
490 | 163.48
500 | 164.39
510 | 165.21
520 | 166.01
530 | 166.75
540 | 167.56
550 | 168.3
560 | 169.1
570 | 169.76
580 | 170.49
590 | 171.3
600 | 172.07
610 | 172.78
620 | 173.47
630 | 174.14
640 | 174.81
650 | 175.51
660 | 176.12
670 | 180.25
680 | 178.88
690 | 183.9
700 | 186.6
710 | 185.5
720 | 183.41
730 | 184.6
740 | 180.7
750 | 181.54
760 | 181.9
770 | 182.69
780 | 183
790 | 183.74
800 | 184.2
810 | 184.7
820 | 185.3
830 | 185.8
840 | 186.3
850 | 186.8
860 | 187.4
870 | 187.9
880 | 188.3
890 | 188.9
900 | 189.4
910 | 189.9
920 | 190.4
930 | 190.8
940 | 191.3
950 | 191.8
960 | 192.3
970 | 192.7
980 | 193.2
990 | 193.8
1000 | 194.2
%RAWDATA
#CV
50 | 1986.04
60 | 1804.36
70 | 1664.88
80 | 1553.73
90 | 1464.07
100 | 1392.7
110 | 1343.16
120 | 1316.31
130 | 1305.3
140 | 1301.23
150 | 1299.29
160 | 1297.96
170 | 1296.82
180 | 1296.1
190 | 1295.39
200 | 1294.7
210 | 1294.15
220 | 1293.65
230 | 1293.36
240 | 1292.79
250 | 1292.46
260 | 1292.21
270 | 1292.06
280 | 1291.72
#
#
#
#
#
#
#
#
#
#
#
#
#
#
#
#
#
#
#
#
#
#
#
#
#
#
#
#
#
#
#
#
#
#
#
#
#
#
#
#
#
#
#
#
#
#
#
#
#
#
#
#
#
#
#
#
#
#
#
#
#
#
#
#