## summary
SENSOR TYPE: | Axial
SERIAL NUMBER: | A00434
FDV(HPK) | 130
FDV (Tsukuba) | 119.0678
Implant-Break
Implant-open
Implant-short
Resistor-Break
Oxide-Punchthrough
Short
Open

## CV
%NEWTEST
SERIAL NUMBER: | A00434
TEST MADE BY: | Tsukuba
LOCATION NAME: | Tsukuba
TEST DATE: | Sep/2/2003
PASSED | YES
%Test_Rawdata
FILENAME: | CV_A00434.dat
#CV
TEMPERATURE(C): | 26.9
DEPLETION V | 119.0678
30 | 0.1629481
150 | 0.8241015
100 | 0.6542444
500 | 0.642349
2.082015 | 0.002031306
9.213537 | 0.05173022
19.749375 | 0.1051278
28.784678 | 0.1572931
38.6164 | 0.2111963
48.354077 | 0.2637824
58.136779 | 0.3181102
67.902379 | 0.3720202
77.694874 | 0.4251607
87.493001 | 0.4785836
97.26309 | 0.5291334
106.99728 | 0.5741907
116.79142 | 0.6046131
127.10098 | 0.6207635
136.35998 | 0.6266745
146.11085 | 0.6309026
155.88855 | 0.6325093
165.66942 | 0.6338596
175.43598 | 0.6363701
185.22111 | 0.6371627
195.02069 | 0.6388853
204.80031 | 0.6395394
214.5604 | 0.6413949
224.32735 | 0.6418369
234.13946 | 0.6433307
243.9219 | 0.6435578
253.68403 | 0.6449022
263.45749 | 0.6454204
273.24176 | 0.6460535
282.99223 | 0.6469892
292.77885 | 0.6475308
302.58764 | 0.6480939
312.36116 | 0.6481356
322.14633 | 0.6485533
331.90933 | 0.6490236
341.72226 | 0.6490759
351.49423 | 0.6493688
361.30461 | 0.649484
371.0937 | 0.6496515
380.8877 | 0.6495154
390.63652 | 0.6497981
400.44512 | 0.6495468
410.26474 | 0.6493479
420.07135 | 0.6495991
429.83367 | 0.6489295
439.63437 | 0.6484697
449.4011 | 0.6481565
459.25214 | 0.6485115
469.04267 | 0.6477288
478.83953 | 0.6474162
488.68451 | 0.6472078
496.74634 | 0.6467083
506.64044 | 0.6449126
516.38287 | 0.6434442
526.2002 | 0.6450991
535.98632 | 0.6436404
545.76683 | 0.6436817
555.56287 | 0.6419912
565.341 | 0.6422176
575.13037 | 0.6410868
584.93638 | 0.641693
594.74553 | 0.6397441
604.50122 | 0.6403278
614.30061 | 0.6403586
624.09286 | 0.6387015
633.86148 | 0.6389466
643.61557 | 0.6372848
653.42603 | 0.6377226
663.2378 | 0.6362178
673.0039 | 0.6365224
682.79908 | 0.6367662
692.60826 | 0.6356194
702.38202 | 0.6356296
712.12842 | 0.6344959
721.94952 | 0.6350421
731.77937 | 0.6337688
741.55021 | 0.6343847
751.31227 | 0.633063
761.11764 | 0.6335872
770.89233 | 0.6335569
780.70919 | 0.6324791
790.51979 | 0.6326401
800.31301 | 0.6330227
810.08872 | 0.6324288
819.82876 | 0.6318458
829.613 | 0.630572
839.49543 | 0.6310129
849.17283 | 0.6303618
859.09334 | 0.6309026
868.92585 | 0.6301716
878.70029 | 0.6302517
888.4981 | 0.6290027
898.30427 | 0.6292122
908.1103 | 0.6284443
917.91734 | 0.6286337
927.69839 | 0.6290326
937.51385 | 0.6287433
947.33277 | 0.6286038
957.11853 | 0.6281355
966.90141 | 0.6272901
976.80136 | 0.6276181

## IV
%NEWTEST
SERIAL NUMBER: | A00434
TEST MADE BY: | Tsukuba
LOCATION NAME: | Tsukuba
TEST DATE: | Sep/2/2003
PASSED | YES
%Test_Rawdata
FILENAME: | IV_A00434.dat
#IV
TEMPERATURE(C): | 26.9
2.082015 | 38
9.213537 | 125.5
19.749375 | 124.5
28.784678 | 119
38.6164 | 114.5
48.354077 | 112
58.136779 | 111
67.902379 | 111
77.694874 | 112
87.493001 | 113
97.26309 | 113.5
106.99728 | 114.5
116.79142 | 115.5
127.10098 | 117
136.35998 | 118
146.11085 | 119
155.88855 | 120
165.66942 | 121
175.43598 | 122
185.22111 | 123
195.02069 | 125
204.80031 | 126
214.5604 | 127
224.32735 | 128
234.13946 | 129
243.9219 | 130
253.68403 | 131
263.45749 | 132
273.24176 | 133
282.99223 | 134
292.77885 | 135
302.58764 | 136
312.36116 | 137
322.14633 | 138
331.90933 | 139
341.72226 | 140
351.49423 | 141
361.30461 | 142
371.0937 | 143
380.8877 | 144
390.63652 | 145
400.44512 | 146
410.26474 | 147
420.07135 | 147.5
429.83367 | 148
439.63437 | 149
449.4011 | 150
459.25214 | 150
469.04267 | 151
478.83953 | 152
488.68451 | 152
496.74634 | 153
506.64044 | 153
516.38287 | 154
526.2002 | 155
535.98632 | 156
545.76683 | 156
555.56287 | 157
565.341 | 158
575.13037 | 158
584.93638 | 159
594.74553 | 160
604.50122 | 161
614.30061 | 161
624.09286 | 162
633.86148 | 163
643.61557 | 164
653.42603 | 164.5
663.2378 | 165
673.0039 | 166
682.79908 | 166
692.60826 | 167
702.38202 | 168
712.12842 | 168
721.94952 | 169
731.77937 | 169
741.55021 | 170
751.31227 | 170
761.11764 | 170
770.89233 | 171
780.70919 | 171
790.51979 | 171
800.31301 | 172
810.08872 | 172
819.82876 | 172
829.613 | 172
839.49543 | 173
849.17283 | 173.5
859.09334 | 174
868.92585 | 174
878.70029 | 174
888.4981 | 174
898.30427 | 174
908.1103 | 175
917.91734 | 175.5
927.69839 | 176
937.51385 | 176
947.33277 | 176
957.11853 | 176
966.90141 | 177
976.80136 | 177
#
#
#
#
#
#
#
#
#

## HPK
%ITEM
SERIAL NUMBER | A00434
%TEST
TEST DATE | 2003-01-01
PROBLEM | NO
PASSED | YES
%DATA
TEMPERATURE(C) | 25
I_LEAK500V(microA) | 0.12557
I_LEAK700V(microA) | 0.13713
Vdep(V) | 130
%DEFECT
Implant-Break
Implant-open
Implant-short
Resistor-Break
Oxide-Punchthrough
Short
Open
#
#
#
#
#
#
#
#
%RAWDATA
#IV
0 | 8.534
10 | 55.05
20 | 63.93
30 | 68.88
40 | 73.15
50 | 76.24
60 | 78.79
70 | 81.02
80 | 82.97
90 | 84.73
100 | 86.31
110 | 87.75
120 | 89.11
130 | 90.4
140 | 91.58
150 | 92.77
160 | 93.93
170 | 95.07
180 | 96.17
190 | 97.28
200 | 98.38
210 | 99.42
220 | 100.46
230 | 101.49
240 | 102.5
250 | 103.53
260 | 104.55
270 | 105.57
280 | 106.53
290 | 107.46
300 | 108.42
310 | 109.38
320 | 110.31
330 | 111.23
340 | 112.14
350 | 113.03
360 | 113.93
370 | 114.85
380 | 115.73
390 | 116.7
400 | 117.56
410 | 118.41
420 | 119.22
430 | 120.08
440 | 120.92
450 | 121.71
460 | 122.42
470 | 123.2
480 | 124.1
490 | 124.83
500 | 125.57
510 | 126.32
520 | 126.97
530 | 127.66
540 | 128.36
550 | 129
560 | 133.17
570 | 132.07
580 | 136.98
590 | 139.59
600 | 137.84
610 | 136.09
620 | 137.1
630 | 133.59
640 | 134.13
650 | 134.66
660 | 135.15
670 | 135.67
680 | 136.17
690 | 136.66
700 | 137.13
710 | 137.62
720 | 138.11
730 | 138.54
740 | 139.04
750 | 139.52
760 | 139.96
770 | 140.45
780 | 140.91
790 | 141.38
800 | 141.88
810 | 142.34
820 | 142.79
830 | 143.26
840 | 143.73
850 | 144.21
860 | 144.65
870 | 145.06
880 | 145.56
890 | 146.04
900 | 146.45
910 | 146.91
920 | 147.29
930 | 147.78
940 | 148.2
950 | 148.64
960 | 149.05
970 | 149.49
980 | 149.91
990 | 150.39
1000 | 150.86
%RAWDATA
#CV
50 | 2008.28
60 | 1823.92
70 | 1682.48
80 | 1569.67
90 | 1478.1
100 | 1404.12
110 | 1350.27
120 | 1318.77
130 | 1305.07
140 | 1300.02
150 | 1297.7
160 | 1296.27
170 | 1295.17
180 | 1294.34
190 | 1293.61
200 | 1292.92
210 | 1292.41
220 | 1291.88
230 | 1291.5
240 | 1291.02
250 | 1290.59
260 | 1290.42
270 | 1290.05
280 | 1289.76
#
#
#
#
#
#
#
#
#
#
#
#
#
#
#
#
#
#
#
#
#
#
#
#
#
#
#
#
#
#
#
#
#
#
#
#
#
#
#
#
#
#
#
#
#
#
#
#
#
#
#
#
#
#
#
#
#
#
#
#
#
#
#
#