## summary
SENSOR TYPE: | Axial
SERIAL NUMBER: | A00435
FDV(HPK) | 130
FDV (Tsukuba) | 119.236
Implant open | IU15
Implant open | ID248
Implant open | ID170

## CV
%NEWTEST
SERIAL NUMBER: | A00435
TEST MADE BY: | Tsukuba
LOCATION NAME: | Tsukuba
TEST DATE: | Sep/2/2003
PASSED | YES
%Test_Rawdata
FILENAME: | CV_A00435.dat
#CV
TEMPERATURE(C): | 26.9
DEPLETION V | 119.236
30 | 0.16153
150 | 0.81367
100 | 0.64652
500 | 0.64587
2.0806 | 0.0022088
9.2625 | 0.051075
19.7396 | 0.10418
28.8243 | 0.1556
38.5835 | 0.20906
48.3368 | 0.2623
58.1582 | 0.31452
67.8845 | 0.36776
77.6866 | 0.41952
87.4264 | 0.47263
97.2434 | 0.52297
106.9594 | 0.56852
116.7184 | 0.60126
127.0765 | 0.6174
136.3733 | 0.62476
146.1123 | 0.62784
155.8722 | 0.63081
165.6785 | 0.63208
175.4589 | 0.63352
185.2303 | 0.63541
195.0068 | 0.63605
204.7923 | 0.6369
214.5576 | 0.63865
224.3305 | 0.63933
234.1346 | 0.64041
243.925 | 0.64114
253.6767 | 0.64262
263.4116 | 0.64312
273.2552 | 0.64387
283.0008 | 0.64503
292.7441 | 0.64544
302.5675 | 0.64651
312.3394 | 0.64652
322.1269 | 0.64702
331.8915 | 0.64773
341.7159 | 0.64785
351.4996 | 0.64834
361.2846 | 0.64871
371.0859 | 0.64885
380.881 | 0.64903
390.6515 | 0.64929
400.439 | 0.64934
410.253 | 0.64998
420.0534 | 0.65011
429.8216 | 0.65031
439.6101 | 0.65003
449.4156 | 0.64993
459.215 | 0.64986
469.0251 | 0.64999
478.8489 | 0.64942
488.6776 | 0.64944
496.8449 | 0.649
506.5967 | 0.64842
516.404 | 0.64892
526.208 | 0.64773
535.9695 | 0.64798
545.7645 | 0.64672
555.5557 | 0.64794
565.3459 | 0.64681
575.1298 | 0.64701
584.9292 | 0.6454
594.6916 | 0.64592
604.4713 | 0.64591
614.2939 | 0.64482
624.0841 | 0.64496
633.8515 | 0.64532
643.588 | 0.64534
653.4248 | 0.64393
663.2178 | 0.64376
672.9982 | 0.64247
682.7936 | 0.64246
692.6117 | 0.64267
702.3436 | 0.64224
712.1627 | 0.64107
721.9259 | 0.64126
731.7435 | 0.64044
741.5374 | 0.64403
751.3252 | 0.64551
761.0852 | 0.64553
770.8993 | 0.6503
780.7004 | 0.64863
790.4917 | 0.64848
800.3106 | 0.64767
810.0821 | 0.64821
819.8532 | 0.64685
829.6906 | 0.64752
839.4646 | 0.64744
849.2803 | 0.64663
859.0774 | 0.6455
868.8945 | 0.64553
878.7114 | 0.64463
888.4717 | 0.64389
898.3051 | 0.6442
908.0971 | 0.64406
917.8981 | 0.64312
927.6809 | 0.64359
937.5114 | 0.64252
947.2695 | 0.64349
957.1064 | 0.64231
966.9216 | 0.64249
976.8102 | 0.64249

## IV
%NEWTEST
SERIAL NUMBER: | A00435
TEST MADE BY: | Tsukuba
LOCATION NAME: | Tsukuba
TEST DATE: | Sep/2/2003
PASSED | YES
%Test_Rawdata
FILENAME: | IV_A00435.dat
#IV
TEMPERATURE(C): | 26.9
2.0806 | 35
9.2625 | 117.5
19.7396 | 117
28.8243 | 112
38.5835 | 107
48.3368 | 105
58.1582 | 105
67.8845 | 106
77.6866 | 107
87.4264 | 108
97.2434 | 109
106.9594 | 110
116.7184 | 111
127.0765 | 112
136.3733 | 113
146.1123 | 115
155.8722 | 116
165.6785 | 117
175.4589 | 118.5
185.2303 | 120
195.0068 | 121
204.7923 | 122
214.5576 | 123.5
224.3305 | 125
234.1346 | 126
243.925 | 127
253.6767 | 128
263.4116 | 129
273.2552 | 130
283.0008 | 131
292.7441 | 132
302.5675 | 133
312.3394 | 134
322.1269 | 135
331.8915 | 136
341.7159 | 137
351.4996 | 138
361.2846 | 139
371.0859 | 140
380.881 | 141
390.6515 | 142
400.439 | 142.5
410.253 | 143
420.0534 | 144
429.8216 | 145
439.6101 | 146
449.4156 | 146.5
459.215 | 147
469.0251 | 148
478.8489 | 149
488.6776 | 150
496.8449 | 150
506.5967 | 151
516.404 | 152
526.208 | 153
535.9695 | 153
545.7645 | 154
555.5557 | 155
565.3459 | 155
575.1298 | 156
584.9292 | 156
594.6916 | 157
604.4713 | 157
614.2939 | 158
624.0841 | 158
633.8515 | 159
643.588 | 159
653.4248 | 159
663.2178 | 160
672.9982 | 160
682.7936 | 161
692.6117 | 161
702.3436 | 162
712.1627 | 163
721.9259 | 163
731.7435 | 164
741.5374 | 164
751.3252 | 164
761.0852 | 164
770.8993 | 164
780.7004 | 164
790.4917 | 164
800.3106 | 164.5
810.0821 | 165
819.8532 | 165
829.6906 | 165
839.4646 | 165
849.2803 | 165
859.0774 | 166
868.8945 | 166
878.7114 | 166
888.4717 | 166.5
898.3051 | 167
908.0971 | 167
917.8981 | 167.5
927.6809 | 168
937.5114 | 168
947.2695 | 168
957.1064 | 167
966.9216 | 167
976.8102 | 167
#
#
#
#
#
#
#
#
#

## HPK
%ITEM
SERIAL NUMBER | A00435
%TEST
TEST DATE | 2003-01-01
PROBLEM | NO
PASSED | YES
%DATA
TEMPERATURE(C) | 25
I_LEAK500V(microA) | 0.12125
I_LEAK700V(microA) | 0.1318
Vdep(V) | 130
%DEFECT
Implant open | IU15 | IU15
Implant open | ID248 | ID248
Implant open | ID170 | ID170
#
#
#
#
#
#
#
#
#
#
#
#
%RAWDATA
#IV
0 | 8.775
10 | 50.12
20 | 59.45
30 | 65.06
40 | 69.68
50 | 73.04
60 | 75.81
70 | 78.13
80 | 80.2
90 | 82.04
100 | 83.67
110 | 85.22
120 | 86.65
130 | 88.01
140 | 89.24
150 | 90.49
160 | 91.67
170 | 92.82
180 | 93.96
190 | 95.1
200 | 96.19
210 | 97.28
220 | 98.32
230 | 99.35
240 | 100.44
250 | 101.47
260 | 102.46
270 | 103.4
280 | 104.35
290 | 105.28
300 | 106.19
310 | 107.05
320 | 107.93
330 | 108.95
340 | 109.8
350 | 110.67
360 | 111.51
370 | 112.32
380 | 113.09
390 | 113.89
400 | 114.69
410 | 114.74
420 | 118.49
430 | 123.3
440 | 125.29
450 | 125.95
460 | 122.25
470 | 123.73
480 | 119.96
490 | 120.63
500 | 121.25
510 | 121.86
520 | 122.42
530 | 122.99
540 | 123.57
550 | 124.14
560 | 124.7
570 | 125.22
580 | 125.76
590 | 126.29
600 | 126.78
610 | 127.32
620 | 127.83
630 | 128.35
640 | 128.83
650 | 129.33
660 | 129.82
670 | 130.33
680 | 130.82
690 | 131.3
700 | 131.8
710 | 132.22
720 | 132.69
730 | 133.18
740 | 133.64
750 | 134.09
760 | 134.54
770 | 134.97
780 | 135.37
790 | 135.82
800 | 136.18
810 | 136.62
820 | 137
830 | 137.41
840 | 137.82
850 | 138.18
860 | 138.61
870 | 138.99
880 | 139.38
890 | 139.73
900 | 140.12
910 | 140.49
920 | 140.87
930 | 141.27
940 | 141.58
950 | 141.97
960 | 142.33
970 | 142.65
980 | 143
990 | 143.35
1000 | 143.69
%RAWDATA
#CV
50 | 2010.64
60 | 1827.17
70 | 1686
80 | 1573.51
90 | 1482.16
100 | 1407.76
110 | 1351.8
120 | 1317.91
130 | 1303.15
140 | 1298.06
150 | 1295.87
160 | 1294.21
170 | 1293.17
180 | 1292.35
190 | 1291.53
200 | 1290.86
210 | 1290.39
220 | 1289.86
230 | 1289.36
240 | 1289.02
250 | 1288.62
260 | 1288.33
270 | 1288.13
280 | 1287.8
#
#
#
#
#
#
#
#
#
#
#
#
#
#
#
#
#
#
#
#
#
#
#
#
#
#
#
#
#
#
#
#
#
#
#
#
#
#
#
#
#
#
#
#
#
#
#
#
#
#
#
#
#
#
#
#
#
#
#
#
#
#
#
#