## summary
SENSOR TYPE: | Axial
SERIAL NUMBER: | A00436
FDV(HPK) | 130
FDV (Tsukuba) | 121.0045
Implant-Break
Implant-open
Implant-short
Resistor-Break
Oxide-Punchthrough
Short
Open

## CV
%NEWTEST
SERIAL NUMBER: | A00436
TEST MADE BY: | Tsukuba
LOCATION NAME: | Tsukuba
TEST DATE: | Sep/2/2003
PASSED | YES
%Test_Rawdata
FILENAME: | CV_A00436.dat
#CV
TEMPERATURE(C): | 27
DEPLETION V | 121.0045
30 | 0.1617897
150 | 0.8185728
100 | 0.6606126
500 | 0.6465647
2.081926 | 0.002144657
9.231523 | 0.0526079
19.722956 | 0.1035833
28.771658 | 0.1568822
38.58755 | 0.2089261
48.350105 | 0.2627073
58.13924 | 0.316192
67.862807 | 0.3687742
77.683518 | 0.4221495
87.465214 | 0.4744783
97.242727 | 0.5257091
106.94178 | 0.5715631
116.79079 | 0.6059976
127.09648 | 0.6248825
136.35119 | 0.6323081
146.12189 | 0.6367662
155.85891 | 0.6383545
165.65838 | 0.6409534
175.45539 | 0.6418472
185.19894 | 0.6440227
195.00475 | 0.6447469
204.78927 | 0.6462093
214.55723 | 0.6477497
224.33757 | 0.6486159
234.14252 | 0.6497667
243.92926 | 0.650144
253.68444 | 0.6503957
263.45504 | 0.6517616
273.24687 | 0.6515722
283.00592 | 0.652541
292.75739 | 0.6530051
302.57589 | 0.6535437
312.36914 | 0.6537128
322.14306 | 0.6541253
331.90473 | 0.6543264
341.70182 | 0.654464
351.50312 | 0.654464
361.28458 | 0.6545275
371.09033 | 0.6545381
380.88361 | 0.6547924
390.61006 | 0.6542629
400.43653 | 0.6539454
410.23705 | 0.6544111
419.95547 | 0.6529418
429.82652 | 0.653586
439.55946 | 0.6536494
449.36442 | 0.6527414
459.24325 | 0.6525937
469.02918 | 0.6514986
478.85323 | 0.6515617
488.63515 | 0.650721
496.84904 | 0.6496724
506.61162 | 0.6476975
516.42855 | 0.6488145
526.18528 | 0.6471558
535.98632 | 0.6471349
545.76897 | 0.645182
555.55653 | 0.6458354
565.33426 | 0.6463028
575.10738 | 0.6458458
584.91319 | 0.6445502
594.71651 | 0.6444881
604.49519 | 0.6428975
614.2625 | 0.6433926
624.07938 | 0.6418575
633.81835 | 0.6428459
643.59575 | 0.6411074
653.43033 | 0.640041
663.22432 | 0.63911
673.00134 | 0.6393554
682.81145 | 0.6393554
692.61643 | 0.6393963
702.37732 | 0.6388036
712.13006 | 0.6379365
721.81769 | 0.636817
731.76107 | 0.6371729
741.45129 | 0.6359946
751.31902 | 0.6365427
761.09178 | 0.636299
770.9095 | 0.6358424
780.71185 | 0.6346476
790.51428 | 0.6350826
800.26008 | 0.6345161
810.07952 | 0.6347689
819.87423 | 0.6334561
829.66174 | 0.6342534
839.50749 | 0.6340413
849.27093 | 0.633567
859.09027 | 0.6327407
868.91369 | 0.6321674
878.68895 | 0.6322981
888.50015 | 0.631384
898.14731 | 0.6316249
908.07116 | 0.6314442
917.90549 | 0.6315546
927.64729 | 0.631053
937.51589 | 0.6312736
947.33277 | 0.6308625
957.12077 | 0.6302717
966.94535 | 0.6304018
976.82098 | 0.6301216

## IV
%NEWTEST
SERIAL NUMBER: | A00436
TEST MADE BY: | Tsukuba
LOCATION NAME: | Tsukuba
TEST DATE: | Sep/2/2003
PASSED | YES
%Test_Rawdata
FILENAME: | IV_A00436.dat
#IV
TEMPERATURE(C): | 27
2.081926 | 38
9.231523 | 121.5
19.722956 | 123.5
28.771658 | 120.5
38.58755 | 118
48.350105 | 116
58.13924 | 116
67.862807 | 116
77.683518 | 117
87.465214 | 118
97.242727 | 119
106.94178 | 120
116.79079 | 121
127.09648 | 122
136.35119 | 123
146.12189 | 124
155.85891 | 125
165.65838 | 127
175.45539 | 128
185.19894 | 129.5
195.00475 | 131
204.78927 | 132
214.55723 | 133
224.33757 | 134.5
234.14252 | 135.5
243.92926 | 137
253.68444 | 138
263.45504 | 139
273.24687 | 140
283.00592 | 141
292.75739 | 142
302.57589 | 143
312.36914 | 144.5
322.14306 | 145
331.90473 | 146
341.70182 | 147
351.50312 | 148
361.28458 | 149
371.09033 | 150
380.88361 | 151
390.61006 | 152
400.43653 | 153
410.23705 | 154
419.95547 | 154.5
429.82652 | 155
439.55946 | 156
449.36442 | 157
459.24325 | 158
469.02918 | 159
478.85323 | 159
488.63515 | 160
496.84904 | 160.5
506.61162 | 161
516.42855 | 162
526.18528 | 163
535.98632 | 164
545.76897 | 164
555.55653 | 165
565.33426 | 166
575.10738 | 167
584.91319 | 167
594.71651 | 168
604.49519 | 169
614.2625 | 170
624.07938 | 170
633.81835 | 171
643.59575 | 172
653.43033 | 172
663.22432 | 172.5
673.00134 | 173
682.81145 | 174
692.61643 | 174
702.37732 | 175
712.13006 | 175
721.81769 | 175.5
731.76107 | 176
741.45129 | 177
751.31902 | 177
761.09178 | 177.5
770.9095 | 178
780.71185 | 178
790.51428 | 179
800.26008 | 179
810.07952 | 179
819.87423 | 179
829.66174 | 180
839.50749 | 180
849.27093 | 180
859.09027 | 180
868.91369 | 180.5
878.68895 | 181
888.50015 | 182
898.14731 | 182
908.07116 | 182
917.90549 | 182
927.64729 | 182
937.51589 | 182
947.33277 | 182.5
957.12077 | 183
966.94535 | 183
976.82098 | 183
#
#
#
#
#
#
#
#
#

## HPK
%ITEM
SERIAL NUMBER | A00436
%TEST
TEST DATE | 2003-01-01
PROBLEM | NO
PASSED | YES
%DATA
TEMPERATURE(C) | 25
I_LEAK500V(microA) | 0.13285
I_LEAK700V(microA) | 0.1443
Vdep(V) | 130
%DEFECT
Implant-Break
Implant-open
Implant-short
Resistor-Break
Oxide-Punchthrough
Short
Open
#
#
#
#
#
#
#
#
%RAWDATA
#IV
0 | 8.806
10 | 57.81
20 | 68.25
30 | 73.95
40 | 78.57
50 | 81.93
60 | 84.67
70 | 87.04
80 | 89.16
90 | 90.97
100 | 92.68
110 | 94.26
120 | 95.72
130 | 97.08
140 | 98.42
150 | 99.72
160 | 100.94
170 | 102.18
180 | 103.35
190 | 104.53
200 | 105.71
210 | 106.8
220 | 107.86
230 | 108.95
240 | 110.01
250 | 111.07
260 | 112.15
270 | 113.18
280 | 114.12
290 | 115.15
300 | 116.14
310 | 117.09
320 | 118.04
330 | 118.97
340 | 119.87
350 | 120.8
360 | 121.66
370 | 122.56
380 | 123.52
390 | 124.35
400 | 125.2
410 | 126.01
420 | 126.81
430 | 127.62
440 | 128.41
450 | 129.07
460 | 129.83
470 | 130.69
480 | 131.42
490 | 132.11
500 | 132.85
510 | 133.51
520 | 134.19
530 | 134.86
540 | 135.62
550 | 139.56
560 | 137
570 | 143.95
580 | 146.19
590 | 143.38
600 | 142.73
610 | 143.3
620 | 140.22
630 | 140.78
640 | 141.3
650 | 141.84
660 | 142.31
670 | 142.82
680 | 143.36
690 | 143.81
700 | 144.3
710 | 144.75
720 | 145.25
730 | 145.72
740 | 146.2
750 | 146.67
760 | 147.14
770 | 147.58
780 | 148.08
790 | 148.53
800 | 148.98
810 | 149.44
820 | 149.9
830 | 150.35
840 | 150.8
850 | 151.26
860 | 151.71
870 | 152.18
880 | 152.63
890 | 153.04
900 | 153.52
910 | 154.01
920 | 154.43
930 | 154.92
940 | 155.34
950 | 155.76
960 | 156.25
970 | 156.61
980 | 157.09
990 | 157.57
1000 | 158.01
%RAWDATA
#CV
50 | 2021.59
60 | 1836.38
70 | 1694.03
80 | 1580.68
90 | 1488.57
100 | 1413.58
110 | 1356.81
120 | 1320.98
130 | 1304.53
140 | 1298.51
150 | 1296.05
160 | 1294.41
170 | 1293.29
180 | 1292.24
190 | 1291.58
200 | 1291.05
210 | 1290.43
220 | 1289.96
230 | 1289.49
240 | 1289.15
250 | 1288.71
260 | 1288.44
270 | 1287.96
280 | 1287.74
#
#
#
#
#
#
#
#
#
#
#
#
#
#
#
#
#
#
#
#
#
#
#
#
#
#
#
#
#
#
#
#
#
#
#
#
#
#
#
#
#
#
#
#
#
#
#
#
#
#
#
#
#
#
#
#
#
#
#
#
#
#
#
#