## summary
SENSOR TYPE: | Axial
SERIAL NUMBER: | A00437
FDV(HPK) | 130
FDV (Tsukuba) | 120.0487
Implant-Break
Implant-open
Implant-short
Resistor-Break
Oxide-Punchthrough
Short
Open

## CV
%NEWTEST
SERIAL NUMBER: | A00437
TEST MADE BY: | Tsukuba
LOCATION NAME: | Tsukuba
TEST DATE: | Sep/2/2003
PASSED | YES
%Test_Rawdata
FILENAME: | CV_A00437.dat
#CV
TEMPERATURE(C): | 26.9
DEPLETION V | 120.0487
30 | 0.1614527
150 | 0.8147362
100 | 0.6520954
500 | 0.6438216
2.082848 | 0.002175355
9.284165 | 0.05244225
19.749937 | 0.1033529
28.822055 | 0.1563726
38.585865 | 0.2097171
48.348369 | 0.2616387
58.125995 | 0.3149758
67.89953 | 0.3669491
77.653076 | 0.4204487
87.464192 | 0.4728288
97.255247 | 0.523051
107.01409 | 0.5676168
116.75137 | 0.5996789
127.0834 | 0.6165205
136.35507 | 0.6235509
146.11739 | 0.628046
155.88078 | 0.6297616
165.66982 | 0.6322981
175.42535 | 0.633325
185.22643 | 0.6359439
195.00046 | 0.6360656
204.78508 | 0.6384464
214.55805 | 0.6389262
224.33236 | 0.6396418
234.12699 | 0.6414155
243.92353 | 0.6412408
253.68342 | 0.6433823
263.46526 | 0.6434546
273.27385 | 0.6448401
283.01144 | 0.6450369
292.76168 | 0.6456694
302.51703 | 0.6465835
312.32039 | 0.6467811
322.13263 | 0.6477497
331.90698 | 0.6480104
341.72195 | 0.6483966
351.49658 | 0.6486577
361.28703 | 0.6489609
371.08389 | 0.649484
380.87176 | 0.6494002
390.6494 | 0.6495677
400.44573 | 0.6499448
410.24583 | 0.6496934
420.05173 | 0.6498819
429.82304 | 0.6500706
439.62404 | 0.6495887
449.43401 | 0.6498924
459.2316 | 0.6495782
469.0304 | 0.6495572
478.85282 | 0.6494107
488.68819 | 0.6491282
496.84771 | 0.6486682
506.63022 | 0.6472495
516.42936 | 0.6479061
526.14502 | 0.6466979
535.9622 | 0.6467395
545.75896 | 0.6453478
555.56777 | 0.6460535
565.31811 | 0.6461158
575.0943 | 0.6449437
584.91942 | 0.6455138
594.70384 | 0.6454515
604.4911 | 0.6441985
614.30715 | 0.6435681
624.09225 | 0.6437024
633.84411 | 0.6422999
643.62937 | 0.6431862
653.42379 | 0.6414463
663.20122 | 0.6415593
672.99879 | 0.6404816
682.79643 | 0.6408302
692.60397 | 0.6407071
702.3855 | 0.6397338
712.16368 | 0.6387117
721.94655 | 0.6393145
731.78049 | 0.6378754
741.53509 | 0.638222
751.31105 | 0.6383647
761.11468 | 0.6378041
770.91461 | 0.6378448
780.69591 | 0.6369695
790.50539 | 0.6359844
800.30749 | 0.6364005
810.03916 | 0.6362483
819.8728 | 0.6354978
829.69178 | 0.6353155
839.45537 | 0.6346375
849.23199 | 0.63486
859.059 | 0.6343039
868.87169 | 0.6344555
878.71122 | 0.6336073
888.47971 | 0.6338192
898.27821 | 0.6329522
908.0867 | 0.6331537
917.89895 | 0.6323483
927.6711 | 0.6325998
937.49076 | 0.6326099
947.3111 | 0.6320166
957.12445 | 0.6319764
966.91183 | 0.6318056
976.79727 | 0.6316048

## IV
%NEWTEST
SERIAL NUMBER: | A00437
TEST MADE BY: | Tsukuba
LOCATION NAME: | Tsukuba
TEST DATE: | Sep/2/2003
PASSED | YES
%Test_Rawdata
FILENAME: | IV_A00437.dat
#IV
TEMPERATURE(C): | 26.9
2.082848 | 36
9.284165 | 117.5
19.749937 | 116
28.822055 | 112
38.585865 | 108
48.348369 | 107
58.125995 | 107
67.89953 | 108
77.653076 | 108.5
87.464192 | 109.5
97.255247 | 111
107.01409 | 112
116.75137 | 112.5
127.0834 | 114
136.35507 | 115.5
146.11739 | 117
155.88078 | 118
165.66982 | 119
175.42535 | 120
185.22643 | 121.5
195.00046 | 123
204.78508 | 124
214.55805 | 125
224.33236 | 126.5
234.12699 | 127.5
243.92353 | 129
253.68342 | 130
263.46526 | 131
273.27385 | 132
283.01144 | 133
292.76168 | 134
302.51703 | 135
312.32039 | 136
322.13263 | 137
331.90698 | 138
341.72195 | 138
351.49658 | 139
361.28703 | 140
371.08389 | 141
380.87176 | 142
390.6494 | 143
400.44573 | 143.5
410.24583 | 144
420.05173 | 145
429.82304 | 146
439.62404 | 146
449.43401 | 147
459.2316 | 148
469.0304 | 148
478.85282 | 149
488.68819 | 150
496.84771 | 150
506.63022 | 151
516.42936 | 152
526.14502 | 152
535.9622 | 153
545.75896 | 153.5
555.56777 | 154
565.31811 | 154
575.0943 | 155
584.91942 | 155
594.70384 | 156
604.4911 | 156
614.30715 | 156
624.09225 | 157
633.84411 | 157
643.62937 | 158
653.42379 | 158
663.20122 | 158.5
672.99879 | 159
682.79643 | 159
692.60397 | 159
702.3855 | 160
712.16368 | 160
721.94655 | 160
731.78049 | 161
741.53509 | 161
751.31105 | 161
761.11468 | 161
770.91461 | 161
780.69591 | 162
790.50539 | 162
800.30749 | 162
810.03916 | 162
819.8728 | 162
829.69178 | 162.5
839.45537 | 162
849.23199 | 163
859.059 | 163
868.87169 | 163
878.71122 | 164
888.47971 | 164
898.27821 | 164
908.0867 | 164
917.89895 | 164
927.6711 | 164
937.49076 | 164
947.3111 | 164
957.12445 | 165
966.91183 | 165
976.79727 | 165
#
#
#
#
#
#
#
#
#

## HPK
%ITEM
SERIAL NUMBER | A00437
%TEST
TEST DATE | 2003-01-01
PROBLEM | NO
PASSED | YES
%DATA
TEMPERATURE(C) | 25
I_LEAK500V(microA) | 0.12111
I_LEAK700V(microA) | 0.13118
Vdep(V) | 130
%DEFECT
Implant-Break
Implant-open
Implant-short
Resistor-Break
Oxide-Punchthrough
Short
Open
#
#
#
#
#
#
#
#
%RAWDATA
#IV
0 | 8.814
10 | 51.17
20 | 60.69
30 | 66.38
40 | 71.04
50 | 74.36
60 | 77.12
70 | 79.48
80 | 81.56
90 | 83.39
100 | 85.06
110 | 86.65
120 | 88.05
130 | 89.42
140 | 90.68
150 | 91.92
160 | 93.12
170 | 94.25
180 | 95.4
190 | 96.53
200 | 97.61
210 | 98.63
220 | 99.65
230 | 100.65
240 | 101.64
250 | 102.61
260 | 103.58
270 | 104.49
280 | 105.37
290 | 106.24
300 | 107.11
310 | 107.98
320 | 108.78
330 | 109.57
340 | 110.38
350 | 111.13
360 | 111.86
370 | 112.63
380 | 113.43
390 | 114.11
400 | 114.8
410 | 115.48
420 | 116.13
430 | 116.82
440 | 117.45
450 | 117.99
460 | 118.71
470 | 119.33
480 | 119.95
490 | 120.53
500 | 121.11
510 | 121.7
520 | 122.28
530 | 122.87
540 | 123.55
550 | 126.59
560 | 129.65
570 | 132.42
580 | 133.26
590 | 129.41
600 | 130.29
610 | 130.35
620 | 127.57
630 | 128.04
640 | 128.52
650 | 128.98
660 | 129.46
670 | 129.88
680 | 130.33
690 | 130.8
700 | 131.18
710 | 131.6
720 | 132.04
730 | 132.42
740 | 132.83
750 | 133.23
760 | 133.63
770 | 134.03
780 | 134.42
790 | 134.79
800 | 135.16
810 | 135.55
820 | 135.9
830 | 136.25
840 | 136.57
850 | 136.92
860 | 137.28
870 | 137.6
880 | 137.95
890 | 138.24
900 | 138.59
910 | 138.88
920 | 139.25
930 | 139.57
940 | 139.87
950 | 140.18
960 | 140.46
970 | 140.77
980 | 141.08
990 | 141.39
1000 | 141.71
%RAWDATA
#CV
50 | 2008.59
60 | 1825.19
70 | 1684.24
80 | 1571.93
90 | 1480.75
100 | 1406.68
110 | 1352.01
120 | 1318.51
130 | 1302.87
140 | 1297.26
150 | 1294.44
160 | 1292.84
170 | 1291.64
180 | 1290.86
190 | 1290.02
200 | 1289.41
210 | 1288.9
220 | 1288.32
230 | 1287.87
240 | 1287.57
250 | 1287.15
260 | 1286.75
270 | 1286.5
280 | 1286.09
#
#
#
#
#
#
#
#
#
#
#
#
#
#
#
#
#
#
#
#
#
#
#
#
#
#
#
#
#
#
#
#
#
#
#
#
#
#
#
#
#
#
#
#
#
#
#
#
#
#
#
#
#
#
#
#
#
#
#
#
#
#
#
#