## summary
SENSOR TYPE: | Axial
SERIAL NUMBER: | A00438
FDV(HPK) | 130
FDV (Tsukuba) | 119.8625
Implant open | IU145

## CV
%NEWTEST
SERIAL NUMBER: | A00438
TEST MADE BY: | Tsukuba
LOCATION NAME: | Tsukuba
TEST DATE: | Sep/2/2003
PASSED | YES
%Test_Rawdata
FILENAME: | CV_A00438.dat
#CV
TEMPERATURE(C): | 27
DEPLETION V | 119.8625
30 | 0.16206
150 | 0.81882
100 | 0.65438
500 | 0.64432
2.0822 | 0.002213
9.2605 | 0.052969
19.7478 | 0.10387
28.8288 | 0.1574
38.5774 | 0.20939
48.3627 | 0.26307
58.1607 | 0.31671
67.9229 | 0.36911
77.7051 | 0.42257
87.4792 | 0.4756
97.2611 | 0.52595
107.0179 | 0.57037
116.7814 | 0.60199
127.0938 | 0.61766
136.3536 | 0.62585
146.1051 | 0.6292
155.8661 | 0.63205
165.6627 | 0.6336
175.4532 | 0.63465
185.2272 | 0.63708
195.015 | 0.63754
204.8042 | 0.63983
214.5637 | 0.64049
224.3261 | 0.64135
234.1354 | 0.6428
243.9239 | 0.64312
253.6864 | 0.64488
263.4567 | 0.64532
273.2349 | 0.64649
283.0084 | 0.64655
292.7666 | 0.64798
302.5792 | 0.64829
312.3721 | 0.64909
322.142 | 0.64936
331.9049 | 0.64955
341.7108 | 0.6499
351.5034 | 0.65007
361.2746 | 0.65034
371.086 | 0.65082
380.8695 | 0.65093
390.6475 | 0.65095
400.4273 | 0.65095
410.2338 | 0.65109
420.0534 | 0.65084
429.8392 | 0.65093
439.611 | 0.65116
449.4359 | 0.65005
459.2428 | 0.65053
469.0394 | 0.65037
478.8441 | 0.6497
488.699 | 0.64984
496.8474 | 0.64863
506.6346 | 0.64877
516.431 | 0.64768
526.0256 | 0.64794
535.9093 | 0.64674
545.752 | 0.64597
555.5639 | 0.64649
565.3438 | 0.64463
575.0949 | 0.64523
584.9245 | 0.64571
594.7141 | 0.64337
604.4649 | 0.64426
614.3051 | 0.64238
624.09 | 0.64288
633.8472 | 0.64157
643.6102 | 0.6417
653.4149 | 0.64192
663.2119 | 0.6402
672.9894 | 0.64066
682.8075 | 0.63931
692.6029 | 0.63993
702.3787 | 0.63964
712.1504 | 0.6387
721.9615 | 0.63825
731.7684 | 0.63717
741.5121 | 0.6371
751.3164 | 0.63733
761.0895 | 0.63642
770.8886 | 0.63643
780.7008 | 0.63548
790.5073 | 0.63446
800.3071 | 0.63521
810.0655 | 0.63543
819.856 | 0.63419
829.6844 | 0.63439
839.493 | 0.63398
849.1094 | 0.6343
859.0825 | 0.63379
868.8963 | 0.63331
878.6987 | 0.63236
888.4578 | 0.63279
898.2955 | 0.63194
908.1138 | 0.63203
917.8928 | 0.63225
927.644 | 0.63161
937.5013 | 0.6321
947.3148 | 0.63093
957.0026 | 0.63128
966.9452 | 0.6313
976.8019 | 0.6304

## IV
%NEWTEST
SERIAL NUMBER: | A00438
TEST MADE BY: | Tsukuba
LOCATION NAME: | Tsukuba
TEST DATE: | Sep/2/2003
PASSED | YES
%Test_Rawdata
FILENAME: | IV_A00438.dat
#IV
TEMPERATURE(C): | 27
2.0822 | 39
9.2605 | 123.5
19.7478 | 123
28.8288 | 121
38.5774 | 119
48.3627 | 118
58.1607 | 118
67.9229 | 119
77.7051 | 120
87.4792 | 121
97.2611 | 122
107.0179 | 123
116.7814 | 124.5
127.0938 | 126
136.3536 | 127
146.1051 | 128.5
155.8661 | 130
165.6627 | 131.5
175.4532 | 133
185.2272 | 134
195.015 | 135.5
204.8042 | 137
214.5637 | 138
224.3261 | 139.5
234.1354 | 140.5
243.9239 | 142
253.6864 | 143
263.4567 | 144
273.2349 | 145
283.0084 | 146
292.7666 | 147
302.5792 | 148.5
312.3721 | 150
322.142 | 151
331.9049 | 152
341.7108 | 152
351.5034 | 153
361.2746 | 154
371.086 | 155
380.8695 | 156
390.6475 | 157
400.4273 | 158
410.2338 | 158
420.0534 | 159
429.8392 | 160
439.611 | 161
449.4359 | 161.5
459.2428 | 162
469.0394 | 163
478.8441 | 164
488.699 | 165
496.8474 | 165
506.6346 | 166
516.431 | 167
526.0256 | 168
535.9093 | 169
545.752 | 170
555.5639 | 170
565.3438 | 171
575.0949 | 172
584.9245 | 172
594.7141 | 173
604.4649 | 173.5
614.3051 | 174
624.09 | 175
633.8472 | 175
643.6102 | 176
653.4149 | 176
663.2119 | 177
672.9894 | 177
682.8075 | 177.5
692.6029 | 178
702.3787 | 178
712.1504 | 179
721.9615 | 179
731.7684 | 178.5
741.5121 | 179
751.3164 | 179
761.0895 | 179
770.8886 | 180
780.7008 | 180
790.5073 | 181
800.3071 | 181
810.0655 | 181
819.856 | 181
829.6844 | 181
839.493 | 181
849.1094 | 182
859.0825 | 182
868.8963 | 182
878.6987 | 182
888.4578 | 182
898.2955 | 183
908.1138 | 183
917.8928 | 183
927.644 | 183
937.5013 | 184
947.3148 | 184
957.0026 | 184
966.9452 | 184
976.8019 | 184
#
#
#
#
#
#
#
#
#

## HPK
%ITEM
SERIAL NUMBER | A00438
%TEST
TEST DATE | 2003-01-01
PROBLEM | NO
PASSED | YES
%DATA
TEMPERATURE(C) | 25
I_LEAK500V(microA) | 0.1348
I_LEAK700V(microA) | 0.14627
Vdep(V) | 130
%DEFECT
Implant open | IU145 | IU145
#
#
#
#
#
#
#
#
#
#
#
#
#
#
%RAWDATA
#IV
0 | 8.754
10 | 58.49
20 | 69.07
30 | 74.79
40 | 79.48
50 | 82.88
60 | 85.68
70 | 88.06
80 | 90.18
90 | 92.07
100 | 93.8
110 | 95.44
120 | 96.9
130 | 98.34
140 | 99.68
150 | 101
160 | 102.28
170 | 103.5
180 | 104.71
190 | 105.93
200 | 107.07
210 | 108.19
220 | 109.31
230 | 110.39
240 | 111.46
250 | 112.57
260 | 113.64
270 | 114.64
280 | 115.64
290 | 116.67
300 | 117.65
310 | 118.64
320 | 119.61
330 | 120.58
340 | 121.51
350 | 122.42
360 | 123.32
370 | 124.31
380 | 125.18
390 | 126.07
400 | 126.9
410 | 127.78
420 | 128.58
430 | 129.45
440 | 130.16
450 | 130.95
460 | 131.88
470 | 132.62
480 | 133.36
490 | 134.1
500 | 134.8
510 | 135.48
520 | 136.18
530 | 136.89
540 | 140.63
550 | 137.62
560 | 145.18
570 | 147.35
580 | 143.82
590 | 143.92
600 | 144.28
610 | 141.47
620 | 142.04
630 | 142.62
640 | 143.11
650 | 143.63
660 | 144.18
670 | 144.7
680 | 145.22
690 | 145.75
700 | 146.27
710 | 146.77
720 | 147.28
730 | 147.8
740 | 148.26
750 | 148.75
760 | 149.24
770 | 149.7
780 | 150.17
790 | 150.63
800 | 151.07
810 | 151.59
820 | 152
830 | 152.45
840 | 152.94
850 | 153.32
860 | 153.83
870 | 154.33
880 | 154.73
890 | 155.17
900 | 155.63
910 | 156.08
920 | 156.47
930 | 156.95
940 | 157.41
950 | 157.83
960 | 158.3
970 | 158.73
980 | 159.2
990 | 159.65
1000 | 160.1
%RAWDATA
#CV
50 | 2011.5
60 | 1827.43
70 | 1685.82
80 | 1573.04
90 | 1481.53
100 | 1407.12
110 | 1352.1
120 | 1318.93
130 | 1303.72
140 | 1297.78
150 | 1295.21
160 | 1293.54
170 | 1292.51
180 | 1291.61
190 | 1290.97
200 | 1290.21
210 | 1289.74
220 | 1289.18
230 | 1288.72
240 | 1288.27
250 | 1287.98
260 | 1287.58
270 | 1287.3
280 | 1287.02
#
#
#
#
#
#
#
#
#
#
#
#
#
#
#
#
#
#
#
#
#
#
#
#
#
#
#
#
#
#
#
#
#
#
#
#
#
#
#
#
#
#
#
#
#
#
#
#
#
#
#
#
#
#
#
#
#
#
#
#
#
#
#
#