## summary
SENSOR TYPE: | Axial
SERIAL NUMBER: | A00439
FDV(HPK) | 120
FDV (Tsukuba) | 115.7007
Implant-Break
Implant-open
Implant-short
Resistor-Break
Oxide-Punchthrough
Short
Open

## CV
%NEWTEST
SERIAL NUMBER: | A00439
TEST MADE BY: | Tsukuba
LOCATION NAME: | Tsukuba
TEST DATE: | Sep/2/2003
PASSED | YES
%Test_Rawdata
FILENAME: | CV_A00439.dat
#CV
TEMPERATURE(C): | 27
DEPLETION V | 115.7007
30 | 0.1687192
150 | 0.8455675
100 | 0.6525173
500 | 0.6420336
2.083384 | 0.002211035
9.267369 | 0.05438033
19.765898 | 0.1094507
28.849525 | 0.163022
38.617646 | 0.2185067
48.369722 | 0.272225
58.205231 | 0.3280209
67.9231 | 0.3829898
77.696958 | 0.4368455
87.482564 | 0.4911073
97.271351 | 0.540912
107.02846 | 0.5815707
116.84392 | 0.607226
127.29882 | 0.6194841
136.37735 | 0.6259013
146.14069 | 0.6282849
155.91563 | 0.6299316
165.678 | 0.6325797
175.48206 | 0.6330428
185.24176 | 0.6353256
195.09692 | 0.6361163
204.81983 | 0.6367967
214.57726 | 0.638773
224.36772 | 0.6392327
234.13394 | 0.6408302
243.86293 | 0.6415593
253.71868 | 0.6420221
263.47793 | 0.6435991
273.32975 | 0.643754
283.01103 | 0.6452442
292.80225 | 0.6454515
302.61575 | 0.6456279
312.41533 | 0.6464067
322.1686 | 0.6466875
331.94203 | 0.6467603
341.71612 | 0.6478852
351.53521 | 0.6481356
361.31442 | 0.6482191
371.12415 | 0.6483026
380.91274 | 0.6486473
390.70336 | 0.64871
400.46791 | 0.6486682
410.29274 | 0.6486682
420.09956 | 0.64871
429.88221 | 0.6483235
439.64561 | 0.648334
449.46559 | 0.6485533
459.27248 | 0.6478331
469.05258 | 0.6480313
478.86631 | 0.648
488.73427 | 0.6472807
496.88041 | 0.6471245
506.64197 | 0.6461158
516.47463 | 0.6451094
526.2328 | 0.6450473
536.02576 | 0.6452649
545.77357 | 0.6438264
555.60916 | 0.6440124
565.39016 | 0.642475
575.15653 | 0.6432997
584.97174 | 0.6415285
594.75667 | 0.6424544
604.53198 | 0.6420632
614.33035 | 0.6411587
624.1459 | 0.6394781
633.90491 | 0.6402561
643.65972 | 0.6386096
653.46783 | 0.6394372
663.26335 | 0.6377022
672.99572 | 0.6378041
682.82044 | 0.6381812
692.61051 | 0.6369085
702.39193 | 0.6374782
712.1925 | 0.6359236
722.01471 | 0.636299
731.81636 | 0.636228
741.58578 | 0.6352446
751.34477 | 0.6354472
761.15095 | 0.6343544
770.94526 | 0.634597
780.73934 | 0.6334661
790.52562 | 0.632922
800.33897 | 0.6331839
810.04794 | 0.6324489
819.90233 | 0.6330529
829.71713 | 0.632932
839.48225 | 0.63262
849.30986 | 0.6322779
859.12389 | 0.6316751
868.80179 | 0.6311733
878.74086 | 0.6319161
888.46867 | 0.6313438
898.34055 | 0.6314342
908.14035 | 0.6299916
917.892 | 0.6276579
927.73926 | 0.6252284
937.54042 | 0.6259508
947.35525 | 0.6270715
957.16584 | 0.6255944
966.9757 | 0.6262183
976.85347 | 0.6263869

## IV
%NEWTEST
SERIAL NUMBER: | A00439
TEST MADE BY: | Tsukuba
LOCATION NAME: | Tsukuba
TEST DATE: | Sep/2/2003
PASSED | YES
%Test_Rawdata
FILENAME: | IV_A00439.dat
#IV
TEMPERATURE(C): | 27
2.083384 | 36
9.267369 | 118.5
19.765898 | 119
28.849525 | 118
38.617646 | 119.5
48.369722 | 121.5
58.205231 | 124
67.9231 | 126
77.696958 | 128
87.482564 | 130
97.271351 | 131.5
107.02846 | 133
116.84392 | 134
127.29882 | 135.5
136.37735 | 137
146.14069 | 138.5
155.91563 | 140
165.678 | 141
175.48206 | 143
185.24176 | 144
195.09692 | 145
204.81983 | 146
214.57726 | 147.5
224.36772 | 149
234.13394 | 150
243.86293 | 151
253.71868 | 152
263.47793 | 152.5
273.32975 | 153
283.01103 | 154
292.80225 | 154
302.61575 | 155
312.41533 | 155.5
322.1686 | 156
331.94203 | 156.5
341.71612 | 157
351.53521 | 157
361.31442 | 158
371.12415 | 158
380.91274 | 158
390.70336 | 159
400.46791 | 159
410.29274 | 159
420.09956 | 159
429.88221 | 159.5
439.64561 | 160
449.46559 | 160
459.27248 | 160
469.05258 | 160
478.86631 | 160
488.73427 | 161
496.88041 | 161
506.64197 | 161
516.47463 | 161
526.2328 | 161
536.02576 | 162
545.77357 | 162
555.60916 | 162
565.39016 | 162
575.15653 | 162
584.97174 | 163
594.75667 | 163
604.53198 | 162
614.33035 | 162
624.1459 | 163
633.90491 | 163
643.65972 | 163.5
653.46783 | 164
663.26335 | 164
672.99572 | 164
682.82044 | 164
692.61051 | 164
702.39193 | 165
712.1925 | 165
722.01471 | 165
731.81636 | 165
741.58578 | 165
751.34477 | 165
761.15095 | 165
770.94526 | 165
780.73934 | 165
790.52562 | 166
800.33897 | 166
810.04794 | 166
819.90233 | 166
829.71713 | 166
839.48225 | 167
849.30986 | 167
859.12389 | 168
868.80179 | 171.5
878.74086 | 263
888.46867 | 330
898.34055 | 854
908.14035 | 1134
917.892 | 2470.5
927.73926 | 8406
937.54042 | 9076.5
947.35525 | 5516.5
957.16584 | 6770
966.9757 | 6230
976.85347 | 5799.5
#
#
#
#
#
#
#
#
#

## HPK
%ITEM
SERIAL NUMBER | A00439
%TEST
TEST DATE | 2003-01-01
PROBLEM | NO
PASSED | YES
%DATA
TEMPERATURE(C) | 25
I_LEAK500V(microA) | 0.12844
I_LEAK700V(microA) | 0.1346
Vdep(V) | 120
%DEFECT
Implant-Break
Implant-open
Implant-short
Resistor-Break
Oxide-Punchthrough
Short
Open
#
#
#
#
#
#
#
#
%RAWDATA
#IV
0 | 8.615
10 | 51.93
20 | 61.68
30 | 67.53
40 | 72.38
50 | 75.85
60 | 78.74
70 | 81.13
80 | 83.29
90 | 85.08
100 | 86.97
110 | 88.53
120 | 89.98
130 | 91.42
140 | 92.71
150 | 94.02
160 | 95.3
170 | 96.49
180 | 97.63
190 | 98.82
200 | 99.92
210 | 101.02
220 | 102.06
230 | 103.09
240 | 104.12
250 | 105.13
260 | 106.11
270 | 107.16
280 | 108.04
290 | 108.94
300 | 109.8
310 | 110.69
320 | 111.52
330 | 112.35
340 | 113.07
350 | 113.82
360 | 114.71
370 | 115.49
380 | 116.23
390 | 116.96
400 | 117.66
410 | 118.34
420 | 119.01
430 | 119.76
440 | 120.18
450 | 123.26
460 | 128.23
470 | 130.14
480 | 130.57
490 | 126.92
500 | 128.44
510 | 123.99
520 | 125.25
530 | 125.82
540 | 126.37
550 | 126.92
560 | 127.48
570 | 128.03
580 | 128.58
590 | 129.13
600 | 129.65
610 | 130.17
620 | 130.7
630 | 131.18
640 | 131.7
650 | 132.23
660 | 132.7
670 | 133.2
680 | 133.68
690 | 134.16
700 | 134.6
710 | 135.11
720 | 135.54
730 | 136.01
740 | 136.49
750 | 136.95
760 | 137.41
770 | 137.81
780 | 138.24
790 | 138.66
800 | 139.14
810 | 139.54
820 | 139.94
830 | 140.36
840 | 140.73
850 | 141.1
860 | 141.49
870 | 141.87
880 | 142.29
890 | 142.65
900 | 143
910 | 143.41
920 | 143.76
930 | 144.13
940 | 144.52
950 | 144.85
960 | 145.24
970 | 145.54
980 | 145.92
990 | 146.29
1000 | 146.61
%RAWDATA
#CV
50 | 1988.81
60 | 1806.84
70 | 1667.14
80 | 1556.02
90 | 1466.06
100 | 1394.64
110 | 1344.76
120 | 1316.54
130 | 1304
140 | 1299.1
150 | 1296.77
160 | 1295.29
170 | 1294.3
180 | 1293.55
190 | 1292.76
200 | 1292.07
210 | 1291.53
220 | 1291.07
230 | 1290.62
240 | 1290.27
250 | 1289.86
260 | 1289.46
270 | 1289.28
280 | 1288.94
#
#
#
#
#
#
#
#
#
#
#
#
#
#
#
#
#
#
#
#
#
#
#
#
#
#
#
#
#
#
#
#
#
#
#
#
#
#
#
#
#
#
#
#
#
#
#
#
#
#
#
#
#
#
#
#
#
#
#
#
#
#
#
#