## summary
SENSOR TYPE: | Axial
SERIAL NUMBER: | A00441
FDV(HPK) | 130
FDV (Tsukuba) | 117.9386
Implant-Break
Implant-open
Implant-short
Resistor-Break
Oxide-Punchthrough
Short
Open

## CV
%NEWTEST
SERIAL NUMBER: | A00441
TEST MADE BY: | Tsukuba
LOCATION NAME: | Tsukuba
TEST DATE: | Sep/2/2003
PASSED | YES
%Test_Rawdata
FILENAME: | CV_A00441.dat
#CV
TEMPERATURE(C): | 27
DEPLETION V | 117.9386
30 | 0.164041
150 | 0.8262969
100 | 0.6498932
500 | 0.6379224
2.07945 | 0.002193261
9.259593 | 0.05198862
19.756227 | 0.1055991
28.822055 | 0.1592703
38.609078 | 0.212012
48.347 | 0.2659415
58.160502 | 0.3189696
67.914685 | 0.3731346
77.682334 | 0.4268959
87.467082 | 0.4794057
97.254675 | 0.5302514
107.01747 | 0.5736429
116.77329 | 0.6025124
127.09117 | 0.6169758
136.3608 | 0.6224396
146.10452 | 0.6251394
155.96049 | 0.6281654
165.67166 | 0.6290027
175.44436 | 0.6306321
185.2626 | 0.6328414
195.08793 | 0.6337788
204.85457 | 0.6357309
214.51309 | 0.6365935
224.33277 | 0.6370509
234.14191 | 0.6383953
243.92578 | 0.6390998
253.60463 | 0.6402151
263.41835 | 0.64082
273.23093 | 0.6417135
282.991 | 0.6420221
292.78048 | 0.6432069
302.58141 | 0.6432585
312.35166 | 0.643372
322.14183 | 0.6439917
331.8988 | 0.6441674
341.71449 | 0.6442295
351.49893 | 0.6445709
361.28437 | 0.6452027
371.08982 | 0.6448712
380.85367 | 0.6451198
390.60883 | 0.6448712
400.4908 | 0.6451302
410.28048 | 0.6450473
420.07176 | 0.6446537
429.86954 | 0.6449747
439.63437 | 0.6440641
449.43401 | 0.6445088
459.2412 | 0.6435268
469.03061 | 0.6434855
478.85098 | 0.6429181
488.69227 | 0.6426089
496.83024 | 0.6409123
506.64422 | 0.6410868
516.4032 | 0.6414155
526.20552 | 0.6399693
535.95362 | 0.639826
545.77102 | 0.6383953
555.59863 | 0.6386913
565.3363 | 0.638528
575.18054 | 0.6372441
584.93342 | 0.6376513
594.72499 | 0.6351636
604.4954 | 0.6355586
614.30664 | 0.6359946
624.07713 | 0.63566
633.87906 | 0.6333754
643.64306 | 0.6339201
653.44044 | 0.6338596
663.25007 | 0.6323182
673.02587 | 0.6326804
682.83321 | 0.6332141
692.582 | 0.6320266
703.51789 | 0.6323886
712.17564 | 0.6321774
721.89801 | 0.6309728
731.79582 | 0.6296117
741.48818 | 0.6295917
751.34896 | 0.6297216
761.13951 | 0.6289328
770.89601 | 0.6279066
780.72043 | 0.628026
790.5339 | 0.6282252
800.29768 | 0.626873
810.10864 | 0.6274889
819.88915 | 0.6264662
829.69648 | 0.6265753
839.52394 | 0.6260895
849.30332 | 0.6263274
859.17969 | 0.6260994
868.92953 | 0.624843
878.71817 | 0.6246751
888.51302 | 0.6250011
898.30274 | 0.6242211
908.11848 | 0.6245368
917.91969 | 0.6241323
927.69808 | 0.623945
937.53449 | 0.6241323
947.34299 | 0.6233835
957.10718 | 0.6231375
966.95435 | 0.622813
976.81648 | 0.6220371

## IV
%NEWTEST
SERIAL NUMBER: | A00441
TEST MADE BY: | Tsukuba
LOCATION NAME: | Tsukuba
TEST DATE: | Sep/2/2003
PASSED | YES
%Test_Rawdata
FILENAME: | IV_A00441.dat
#IV
TEMPERATURE(C): | 27
2.07945 | 38
9.259593 | 120.5
19.756227 | 121
28.822055 | 117
38.609078 | 114
48.347 | 112.5
58.160502 | 112.5
67.914685 | 113.5
77.682334 | 114.5
87.467082 | 116
97.254675 | 117
107.01747 | 118
116.77329 | 119
127.09117 | 120
136.3608 | 121
146.10452 | 123
155.96049 | 124
165.67166 | 126
175.44436 | 127
185.2626 | 128
195.08793 | 129
204.85457 | 130.5
214.51309 | 132
224.33277 | 133
234.14191 | 134
243.92578 | 135
253.60463 | 136.5
263.41835 | 138
273.23093 | 139
282.991 | 140
292.78048 | 141
302.58141 | 142
312.35166 | 143
322.14183 | 144
331.8988 | 144.5
341.71449 | 146
351.49893 | 146.5
361.28437 | 147
371.08982 | 148
380.85367 | 149
390.60883 | 150
400.4908 | 151
410.28048 | 151
420.07176 | 152
429.86954 | 153
439.63437 | 154
449.43401 | 155
459.2412 | 155.5
469.03061 | 156
478.85098 | 157
488.69227 | 158
496.83024 | 158
506.64422 | 158
516.4032 | 159
526.20552 | 160
535.95362 | 161
545.77102 | 161
555.59863 | 162
565.3363 | 162
575.18054 | 163
584.93342 | 164
594.72499 | 164
604.4954 | 164
614.30664 | 165
624.07713 | 165
633.87906 | 165
643.64306 | 166
653.44044 | 167
663.25007 | 167
673.02587 | 168
682.83321 | 168
692.582 | 164
703.51789 | 166.5
712.17564 | 168.5
721.89801 | 168
731.79582 | 169
741.48818 | 170
751.34896 | 171
761.13951 | 171
770.89601 | 172
780.72043 | 172
790.5339 | 172
800.29768 | 172
810.10864 | 173
819.88915 | 173
829.69648 | 173
839.52394 | 173
849.30332 | 174
859.17969 | 174
868.92953 | 174
878.71817 | 174
888.51302 | 174
898.30274 | 175
908.11848 | 175
917.91969 | 175
927.69808 | 175
937.53449 | 175.5
947.34299 | 174
957.10718 | 175
966.95435 | 175
976.81648 | 176
#
#
#
#
#
#
#
#
#

## HPK
%ITEM
SERIAL NUMBER | A00441
%TEST
TEST DATE | 2003-01-01
PROBLEM | NO
PASSED | YES
%DATA
TEMPERATURE(C) | 25
I_LEAK500V(microA) | 0.12925
I_LEAK700V(microA) | 0.14047
Vdep(V) | 130
%DEFECT
Implant-Break
Implant-open
Implant-short
Resistor-Break
Oxide-Punchthrough
Short
Open
#
#
#
#
#
#
#
#
%RAWDATA
#IV
0 | 0.252
10 | 55.35
20 | 65.68
30 | 71.58
40 | 76.46
50 | 79.99
60 | 82.91
70 | 85.37
80 | 87.57
90 | 89.46
100 | 91.19
110 | 92.8
120 | 94.21
130 | 95.66
140 | 96.99
150 | 98.27
160 | 99.48
170 | 100.72
180 | 101.87
190 | 103.09
200 | 104.22
210 | 105.31
220 | 106.44
230 | 107.45
240 | 108.48
250 | 109.58
260 | 110.57
270 | 111.56
280 | 112.5
290 | 113.46
300 | 114.39
310 | 115.32
320 | 116.11
330 | 117.05
340 | 117.94
350 | 118.75
360 | 119.57
370 | 120.35
380 | 121.07
390 | 121.83
400 | 122.61
410 | 123.45
420 | 126.83
430 | 128.79
440 | 132.46
450 | 133.77
460 | 128.85
470 | 130.91
480 | 131.25
490 | 128.62
500 | 129.25
510 | 129.88
520 | 130.48
530 | 131.13
540 | 131.74
550 | 132.32
560 | 132.92
570 | 133.52
580 | 134.11
590 | 134.67
600 | 135.25
610 | 135.8
620 | 136.37
630 | 136.93
640 | 137.45
650 | 137.96
660 | 138.5
670 | 138.99
680 | 139.5
690 | 140
700 | 140.47
710 | 140.94
720 | 141.43
730 | 141.89
740 | 142.35
750 | 142.82
760 | 143.27
770 | 143.68
780 | 144.14
790 | 144.59
800 | 145.01
810 | 145.46
820 | 145.83
830 | 146.26
840 | 146.67
850 | 147.04
860 | 147.44
870 | 147.86
880 | 148.22
890 | 148.6
900 | 149.01
910 | 149.41
920 | 149.78
930 | 150.12
940 | 150.51
950 | 150.85
960 | 151.17
970 | 151.56
980 | 151.93
990 | 152.31
1000 | 152.61
%RAWDATA
#CV
50 | 2002.97
60 | 1819.96
70 | 1679.15
80 | 1567.18
90 | 1476.5
100 | 1403.75
110 | 1351.55
120 | 1321.97
130 | 1309.65
140 | 1305.03
150 | 1302.9
160 | 1301.47
170 | 1300.56
180 | 1299.59
190 | 1298.97
200 | 1298.28
210 | 1297.72
220 | 1297.22
230 | 1296.71
240 | 1296.48
250 | 1296.08
260 | 1295.72
270 | 1295.33
280 | 1295.11
#
#
#
#
#
#
#
#
#
#
#
#
#
#
#
#
#
#
#
#
#
#
#
#
#
#
#
#
#
#
#
#
#
#
#
#
#
#
#
#
#
#
#
#
#
#
#
#
#
#
#
#
#
#
#
#
#
#
#
#
#
#
#
#