## summary
SENSOR TYPE: | Axial
SERIAL NUMBER: | A00442
FDV(HPK) | 130
FDV (Tsukuba) | 115.9739
Implant-Break
Implant-open
Implant-short
Resistor-Break
Oxide-Punchthrough
Short
Open

## CV
%NEWTEST
SERIAL NUMBER: | A00442
TEST MADE BY: | Tsukuba
LOCATION NAME: | Tsukuba
TEST DATE: | Sep/2/2003
PASSED | YES
%Test_Rawdata
FILENAME: | CV_A00442.dat
#CV
TEMPERATURE(C): | 27
DEPLETION V | 115.9739
30 | 0.157499
150 | 0.7978568
100 | 0.6160579
500 | 0.6216953
2.082584 | 0.001943359
9.259408 | 0.04957797
19.745474 | 0.1015346
28.83243 | 0.1518905
38.60776 | 0.2046293
48.350871 | 0.2548391
58.142151 | 0.3079914
67.904789 | 0.3603704
77.681292 | 0.4110351
87.431156 | 0.4628268
97.199805 | 0.5108096
106.93591 | 0.5540355
116.76422 | 0.5819256
127.09832 | 0.5953374
136.33791 | 0.6012423
146.11657 | 0.6037021
155.83337 | 0.6058467
165.65715 | 0.6070463
175.43965 | 0.6085436
185.21805 | 0.6088951
195.03285 | 0.6100656
204.80246 | 0.6105423
214.57072 | 0.612091
224.36118 | 0.6124647
234.14784 | 0.6131843
243.9453 | 0.6135013
253.70825 | 0.6145791
263.45361 | 0.6150805
273.26097 | 0.6154376
283.00899 | 0.6162786
292.77987 | 0.6164528
302.5996 | 0.6173831
312.37629 | 0.6178685
322.16451 | 0.6180822
331.93059 | 0.6189773
341.73176 | 0.6192793
351.53971 | 0.6199134
361.32014 | 0.6199817
371.09493 | 0.620392
380.8876 | 0.6209396
390.68394 | 0.6210081
400.45043 | 0.6213802
410.27128 | 0.6219881
420.0783 | 0.6226164
429.86606 | 0.62242
439.6499 | 0.6226066
449.45291 | 0.6228621
459.27401 | 0.6231965
469.04073 | 0.6236592
478.83677 | 0.6237972
488.67153 | 0.6243395
496.86631 | 0.6243395
506.65812 | 0.6247146
516.45604 | 0.6249714
526.21727 | 0.6251889
536.00696 | 0.6254658
545.77939 | 0.6255053
555.60354 | 0.6255647
565.3269 | 0.6256439
575.1551 | 0.6256142
584.94374 | 0.6257627
594.75013 | 0.6259112
604.53229 | 0.62604
614.31502 | 0.6262282
624.10901 | 0.6258716
633.88835 | 0.6260598
643.63039 | 0.6262778
653.45168 | 0.6262679
663.247 | 0.6259211
673.03404 | 0.6262481
682.82494 | 0.6261886
692.64484 | 0.6264166
702.409 | 0.6263373
712.17533 | 0.6261093
722.00409 | 0.6262679
731.80972 | 0.625832
742.75606 | 0.6262183
751.33986 | 0.6256736
761.14032 | 0.6257825
770.92687 | 0.6263571
780.71594 | 0.6257429
790.5341 | 0.6261192
800.31812 | 0.625634
810.08647 | 0.6255449
819.86473 | 0.6254559
829.67175 | 0.625535
839.52517 | 0.6250702
849.3023 | 0.6251987
859.11592 | 0.6255053
868.93689 | 0.6252284
879.62184 | 0.6253669
888.50812 | 0.6248133
898.32267 | 0.6250603486
908.05512 | 0.6247146
917.91458 | 0.6246356
927.73007 | 0.6250702
937.56985 | 0.6247146
947.86794 | 0.624527
957.16911 | 0.6243
966.98081 | 0.6241619
976.83385 | 0.6241619

## IV
%NEWTEST
SERIAL NUMBER: | A00442
TEST MADE BY: | Tsukuba
LOCATION NAME: | Tsukuba
TEST DATE: | Sep/2/2003
PASSED | YES
%Test_Rawdata
FILENAME: | IV_A00442.dat
#IV
TEMPERATURE(C): | 27
2.082584 | 40
9.259408 | 128.5
19.745474 | 129
28.83243 | 127
38.60776 | 125
48.350871 | 124
58.142151 | 124
67.904789 | 125
77.681292 | 126
87.431156 | 127
97.199805 | 128
106.93591 | 129
116.76422 | 130.5
127.09832 | 131.5
136.33791 | 133
146.11657 | 134
155.83337 | 135.5
165.65715 | 137
175.43965 | 138
185.21805 | 139
195.03285 | 140.5
204.80246 | 141.5
214.57072 | 143
224.36118 | 144
234.14784 | 145.5
243.9453 | 147
253.70825 | 148
263.45361 | 149
273.26097 | 150
283.00899 | 151.5
292.77987 | 152.5
302.5996 | 153.5
312.37629 | 155
322.16451 | 156
331.93059 | 157
341.73176 | 158
351.53971 | 159
361.32014 | 159.5
371.09493 | 160.5
380.8876 | 162
390.68394 | 163
400.45043 | 164
410.27128 | 165
420.0783 | 166
429.86606 | 166
439.6499 | 167
449.45291 | 168
459.27401 | 169
469.04073 | 170
478.83677 | 170
488.67153 | 171
496.86631 | 172
506.65812 | 173
516.45604 | 174
526.21727 | 174.5
536.00696 | 175
545.77939 | 176
555.60354 | 177
565.3269 | 178
575.1551 | 178
584.94374 | 179
594.75013 | 180
604.53229 | 181
614.31502 | 181
624.10901 | 182
633.88835 | 183
643.63039 | 184
653.45168 | 184
663.247 | 185
673.03404 | 185
682.82494 | 186
692.64484 | 187
702.409 | 187.5
712.17533 | 188
722.00409 | 189
731.80972 | 190
742.75606 | 190
751.33986 | 190.5
761.14032 | 191
770.92687 | 192
780.71594 | 192
790.5341 | 193
800.31812 | 193
810.08647 | 193
819.86473 | 194
829.67175 | 194
839.52517 | 194
849.3023 | 195
859.11592 | 195
868.93689 | 195
879.62184 | 196
888.50812 | 195
898.32267 | 195
908.05512 | 196
917.91458 | 197
927.73007 | 197
937.56985 | 198
947.86794 | 198
957.16911 | 198
966.98081 | 198
976.83385 | 198
#
#
#
#
#
#
#
#
#

## HPK
%ITEM
SERIAL NUMBER | A00442
%TEST
TEST DATE | 2003-01-01
PROBLEM | NO
PASSED | YES
%DATA
TEMPERATURE(C) | 25
I_LEAK500V(microA) | 0.15396
I_LEAK700V(microA) | 0.15844
Vdep(V) | 130
%DEFECT
Implant-Break
Implant-open
Implant-short
Resistor-Break
Oxide-Punchthrough
Short
Open
#
#
#
#
#
#
#
#
%RAWDATA
#IV
0 | 8.609
10 | 65.16
20 | 76.92
30 | 83.01
40 | 87.94
50 | 91.53
60 | 94.47
70 | 96.97
80 | 99.21
90 | 101.18
100 | 102.97
110 | 104.61
120 | 106.13
130 | 107.6
140 | 108.97
150 | 110.3
160 | 111.58
170 | 112.89
180 | 114.14
190 | 115.42
200 | 116.68
210 | 117.89
220 | 119.03
230 | 120.2
240 | 121.35
250 | 122.5
260 | 123.64
270 | 124.75
280 | 125.83
290 | 126.93
300 | 128.07
310 | 129.13
320 | 130.16
330 | 131.16
340 | 132.17
350 | 133.16
360 | 134.13
370 | 134.99
380 | 135.93
390 | 136.97
400 | 137.86
410 | 138.74
420 | 139.61
430 | 140.42
440 | 141.23
450 | 142.08
460 | 142.87
470 | 147.13
480 | 146.47
490 | 151.25
500 | 153.96
510 | 152.88
520 | 150.83
530 | 152.15
540 | 148.64
550 | 149.31
560 | 149.99
570 | 150.63
580 | 151.3
590 | 151.96
600 | 152.59
610 | 153.19
620 | 153.84
630 | 154.44
640 | 155.03
650 | 155.63
660 | 156.21
670 | 156.74
680 | 157.33
690 | 157.89
700 | 158.44
710 | 158.99
720 | 159.56
730 | 160.09
740 | 160.65
750 | 161.19
760 | 161.72
770 | 162.25
780 | 162.74
790 | 163.28
800 | 163.81
810 | 164.29
820 | 164.83
830 | 165.33
840 | 165.8
850 | 166.3
860 | 166.83
870 | 167.28
880 | 167.8
890 | 168.32
900 | 168.79
910 | 169.29
920 | 169.76
930 | 170.23
940 | 170.7
950 | 171.2
960 | 171.68
970 | 172.17
980 | 172.64
990 | 173.12
1000 | 173.59
%RAWDATA
#CV
50 | 2008.95
60 | 1825.11
70 | 1683.83
80 | 1571.45
90 | 1480.21
100 | 1406.6
110 | 1353.45
120 | 1323.19
130 | 1310.35
140 | 1305.5
150 | 1303.24
160 | 1301.77
170 | 1300.8
180 | 1299.91
190 | 1299.08
200 | 1298.57
210 | 1297.95
220 | 1297.52
230 | 1297.02
240 | 1296.69
250 | 1296.34
260 | 1295.95
270 | 1295.62
280 | 1295.31
#
#
#
#
#
#
#
#
#
#
#
#
#
#
#
#
#
#
#
#
#
#
#
#
#
#
#
#
#
#
#
#
#
#
#
#
#
#
#
#
#
#
#
#
#
#
#
#
#
#
#
#
#
#
#
#
#
#
#
#
#
#
#
#