## summary
SENSOR TYPE: | Axial
SERIAL NUMBER: | A00443
FDV(HPK) | 130
FDV (Tsukuba) | 119.1424
ACAL short | D110
ACAL short | D109

## CV
%NEWTEST
SERIAL NUMBER: | A00443
TEST MADE BY: | Tsukuba
LOCATION NAME: | Tsukuba
TEST DATE: | Sep/2/2003
PASSED | YES
%Test_Rawdata
FILENAME: | CV_A00443.dat
#CV
TEMPERATURE(C): | 27.1
DEPLETION V | 119.1424
30 | 0.16115
150 | 0.81336
100 | 0.64613
500 | 0.63599
2.087 | 0.0022064
9.281 | 0.052733
19.7518 | 0.10356
28.8273 | 0.15639
38.581 | 0.20794
48.3335 | 0.26136
58.1244 | 0.3146
67.8934 | 0.36663
77.6548 | 0.41956
87.4501 | 0.4713
97.2367 | 0.52179
106.9896 | 0.56582
116.7721 | 0.59622
127.0706 | 0.61031
136.328 | 0.61763
146.0806 | 0.62061
155.865 | 0.62395
165.6378 | 0.62507
175.395 | 0.62727
185.1574 | 0.6282
194.9539 | 0.63034
204.7483 | 0.63139
214.5168 | 0.63301
224.2998 | 0.63364
234.0453 | 0.6352
243.8789 | 0.63576
253.5664 | 0.63607
263.4202 | 0.63727
273.216 | 0.63792
282.9651 | 0.63863
292.7074 | 0.63911
302.4462 | 0.63982
312.3136 | 0.64078
322.0757 | 0.641
331.8635 | 0.64098
341.6367 | 0.64156
351.4267 | 0.64195
361.2217 | 0.64221
371.0335 | 0.64221
380.8092 | 0.64255
390.6001 | 0.64289
400.3792 | 0.6426
410.1848 | 0.64258
419.9962 | 0.6427
429.7748 | 0.64225
439.5494 | 0.64282
449.3624 | 0.64205
459.1767 | 0.64223
468.952 | 0.64173
478.7751 | 0.64169
488.6219 | 0.64043
496.7656 | 0.64073
506.5609 | 0.63905
516.3659 | 0.63912
526.1293 | 0.63954
535.8909 | 0.63851
545.7069 | 0.63836
555.5017 | 0.63742
565.2647 | 0.63732
575.0368 | 0.63612
584.8555 | 0.6364
594.6542 | 0.63506
604.4032 | 0.63561
614.239 | 0.63409
624.0091 | 0.63491
633.786 | 0.63329
643.5628 | 0.63342
653.361 | 0.63296
663.1285 | 0.63314
672.9247 | 0.63164
682.7344 | 0.63101
692.5419 | 0.63126
702.3273 | 0.62972
712.0871 | 0.62983
721.8919 | 0.63004
731.7009 | 0.62902
741.4538 | 0.62922
751.2394 | 0.62821
761.0541 | 0.6291
770.8511 | 0.62742
780.4833 | 0.62788
790.4199 | 0.62765
800.2195 | 0.62687
810.0175 | 0.62702
819.8004 | 0.62588
829.6285 | 0.62614
839.407 | 0.62559
849.2074 | 0.62555
859.0239 | 0.62449
868.8482 | 0.62474
878.6385 | 0.62508
888.4216 | 0.62453
898.2122 | 0.62417
908.0447 | 0.62379
917.7653 | 0.62288
927.6405 | 0.62385
937.4536 | 0.62266
947.265 | 0.62306
957.0396 | 0.62276
966.8553 | 0.62274
976.7451 | 0.62237

## IV
%NEWTEST
SERIAL NUMBER: | A00443
TEST MADE BY: | Tsukuba
LOCATION NAME: | Tsukuba
TEST DATE: | Sep/2/2003
PASSED | YES
%Test_Rawdata
FILENAME: | IV_A00443.dat
#IV
TEMPERATURE(C): | 27.1
2.087 | 36
9.281 | 120.5
19.7518 | 117
28.8273 | 111
38.581 | 107.5
48.3335 | 106
58.1244 | 106
67.8934 | 107
77.6548 | 108
87.4501 | 109
97.2367 | 110
106.9896 | 111
116.7721 | 112
127.0706 | 113
136.328 | 114
146.0806 | 115.5
155.865 | 117
165.6378 | 118
175.395 | 120
185.1574 | 121
194.9539 | 122
204.7483 | 123
214.5168 | 124
224.2998 | 125
234.0453 | 126
243.8789 | 127
253.5664 | 128
263.4202 | 129.5
273.216 | 131
282.9651 | 131.5
292.7074 | 132
302.4462 | 133
312.3136 | 134
322.0757 | 135
331.8635 | 136
341.6367 | 137
351.4267 | 138
361.2217 | 139
371.0335 | 139
380.8092 | 140.5
390.6001 | 141
400.3792 | 142
410.1848 | 142
419.9962 | 143
429.7748 | 144
439.5494 | 145
449.3624 | 145.5
459.1767 | 146
468.952 | 147
478.7751 | 148
488.6219 | 148
496.7656 | 149
506.5609 | 149
516.3659 | 150
526.1293 | 151
535.8909 | 151.5
545.7069 | 152
555.5017 | 153
565.2647 | 153
575.0368 | 153.5
584.8555 | 154
594.6542 | 154
604.4032 | 155
614.239 | 155
624.0091 | 156
633.786 | 156
643.5628 | 157
653.361 | 157
663.1285 | 157
672.9247 | 158
682.7344 | 158
692.5419 | 158
702.3273 | 159
712.0871 | 159
721.8919 | 160
731.7009 | 160
741.4538 | 160
751.2394 | 160
761.0541 | 161
770.8511 | 161
780.4833 | 161
790.4199 | 161.5
800.2195 | 162
810.0175 | 162
819.8004 | 162
829.6285 | 162
839.407 | 163
849.2074 | 163
859.0239 | 163
868.8482 | 163
878.6385 | 163
888.4216 | 163
898.2122 | 162
908.0447 | 162
917.7653 | 162
927.6405 | 163
937.4536 | 163
947.265 | 164
957.0396 | 164
966.8553 | 164
976.7451 | 164
#
#
#
#
#
#
#
#
#

## HPK
%ITEM
SERIAL NUMBER | A00443
%TEST
TEST DATE | 2003-01-01
PROBLEM | NO
PASSED | YES
%DATA
TEMPERATURE(C) | 25
I_LEAK500V(microA) | 0.12007
I_LEAK700V(microA) | 0.13047
Vdep(V) | 130
%DEFECT
ACAL short | D110 | D110
ACAL short | D109 | D109
#
#
#
#
#
#
#
#
#
#
#
#
#
%RAWDATA
#IV
0 | 0.02457
10 | 50.26
20 | 59.35
30 | 64.98
40 | 69.65
50 | 73.01
60 | 75.77
70 | 78.16
80 | 80.29
90 | 82.15
100 | 83.84
110 | 85.41
120 | 86.85
130 | 88.26
140 | 89.56
150 | 90.83
160 | 92.03
170 | 93.23
180 | 94.48
190 | 95.63
200 | 96.73
210 | 97.79
220 | 98.83
230 | 99.85
240 | 100.85
250 | 101.73
260 | 102.76
270 | 103.74
280 | 104.64
290 | 105.51
300 | 106.34
310 | 107.17
320 | 107.98
330 | 108.78
340 | 109.71
350 | 113.04
360 | 115.29
370 | 118.84
380 | 120.09
390 | 115.57
400 | 117.34
410 | 117.73
420 | 115.09
430 | 115.75
440 | 116.4
450 | 117.06
460 | 117.67
470 | 118.28
480 | 118.9
490 | 119.49
500 | 120.07
510 | 120.69
520 | 121.28
530 | 121.85
540 | 122.39
550 | 122.98
560 | 123.52
570 | 124.1
580 | 124.63
590 | 125.15
600 | 125.7
610 | 126.18
620 | 126.73
630 | 127.23
640 | 127.7
650 | 128.18
660 | 128.65
670 | 129.13
680 | 129.56
690 | 130.03
700 | 130.47
710 | 130.92
720 | 131.31
730 | 131.7
740 | 132.13
750 | 132.51
760 | 132.92
770 | 133.37
780 | 133.69
790 | 134.09
800 | 134.48
810 | 134.83
820 | 135.2
830 | 135.55
840 | 135.94
850 | 136.28
860 | 136.65
870 | 137.01
880 | 137.33
890 | 137.65
900 | 138.03
910 | 138.4
920 | 138.75
930 | 139.1
940 | 139.42
950 | 139.76
960 | 140.07
970 | 140.37
980 | 140.74
990 | 141.03
1000 | 141.35
%RAWDATA
#CV
50 | 2015.26
60 | 1831.11
70 | 1689.58
80 | 1576.98
90 | 1485.49
100 | 1411.27
110 | 1356.96
120 | 1325.11
130 | 1311.57
140 | 1306.29
150 | 1303.72
160 | 1302.27
170 | 1301.1
180 | 1300.37
190 | 1299.64
200 | 1298.95
210 | 1298.42
220 | 1297.78
230 | 1297.53
240 | 1297.01
250 | 1296.7
260 | 1296.28
270 | 1295.91
280 | 1295.69
#
#
#
#
#
#
#
#
#
#
#
#
#
#
#
#
#
#
#
#
#
#
#
#
#
#
#
#
#
#
#
#
#
#
#
#
#
#
#
#
#
#
#
#
#
#
#
#
#
#
#
#
#
#
#
#
#
#
#
#
#
#
#
#