## summary
SENSOR TYPE: | Axial
SERIAL NUMBER: | A00444
FDV(HPK) | 130
FDV (Tsukuba) | 118.171
Implant-Break
Implant-open
Implant-short
Resistor-Break
Oxide-Punchthrough
Short
Open

## CV
%NEWTEST
SERIAL NUMBER: | A00444
TEST MADE BY: | Tsukuba
LOCATION NAME: | Tsukuba
TEST DATE: | Sep/2/2003
PASSED | YES
%Test_Rawdata
FILENAME: | CV_A00444.dat
#CV
TEMPERATURE(C): | 27.1
DEPLETION V | 118.171
30 | 0.16049
150 | 0.81302
100 | 0.6403
500 | 0.63251
2.086 | 0.0021451
9.2652 | 0.052112
19.7507 | 0.10267
28.8266 | 0.1559
38.5891 | 0.20749
48.347 | 0.26086
58.1433 | 0.31409
67.9057 | 0.36603
77.676 | 0.41919
87.4753 | 0.47172
97.2621 | 0.52184
107.0044 | 0.56549
116.7776 | 0.59446
127.098 | 0.60943
136.3575 | 0.61508
146.0906 | 0.6179
155.8683 | 0.6203
165.6177 | 0.62168
175.4634 | 0.62363
185.2091 | 0.62429
195.0274 | 0.62512
204.7608 | 0.62662
214.5594 | 0.62763
224.3302 | 0.629
234.1029 | 0.62942
243.917 | 0.62972
253.6687 | 0.63129
263.4233 | 0.63141
273.2657 | 0.63279
283.0102 | 0.63314
292.7621 | 0.63393
302.5588 | 0.63447
312.3419 | 0.6347
322.1202 | 0.63551
331.8974 | 0.63565
341.7022 | 0.63591
351.7701 | 0.63647
361.2707 | 0.63658
371.0686 | 0.6373
380.8597 | 0.63736
390.6454 | 0.63769
400.42 | 0.63781
410.2525 | 0.63802
420.0424 | 0.63799
429.822 | 0.63833
440.0783 | 0.63879
449.3871 | 0.63884
459.1968 | 0.63866
469.0127 | 0.63856
478.8577 | 0.63809
488.6665 | 0.63844
496.8158 | 0.6378
506.6276 | 0.63782
516.395 | 0.63629
527.3751 | 0.63804
535.8567 | 0.63755
545.7466 | 0.6356
555.5541 | 0.63653
565.3221 | 0.6362
575.1055 | 0.63433
584.909 | 0.63505
594.7275 | 0.63346
604.4627 | 0.63353
614.2843 | 0.63182
623.8713 | 0.63222
633.8141 | 0.63259
643.6205 | 0.63073
653.338 | 0.63121
663.2093 | 0.63004
672.97 | 0.63036
682.7842 | 0.62866
692.587 | 0.6294
702.372 | 0.62775
712.1431 | 0.62906
721.9642 | 0.62766
731.7496 | 0.62788
741.5092 | 0.62802
751.2817 | 0.62684
761.1149 | 0.62687
770.9036 | 0.62529
780.6844 | 0.62614
790.4479 | 0.62518
800.277 | 0.62586
810.0754 | 0.62478
819.8538 | 0.62471
829.6679 | 0.624
839.4815 | 0.62317
849.1971 | 0.62355
859.061 | 0.62382
868.819 | 0.62314
878.6929 | 0.62323
888.4444 | 0.62214
898.2707 | 0.62229
908.0454 | 0.6222
917.8785 | 0.62136
927.6218 | 0.62062
937.4917 | 0.62119
947.3108 | 0.62101
957.1071 | 0.62109
966.9417 | 0.62119
976.7769 | 0.62098

## IV
%NEWTEST
SERIAL NUMBER: | A00444
TEST MADE BY: | Tsukuba
LOCATION NAME: | Tsukuba
TEST DATE: | Sep/2/2003
PASSED | YES
%Test_Rawdata
FILENAME: | IV_A00444.dat
#IV
TEMPERATURE(C): | 27.1
2.086 | 39
9.2652 | 121.5
19.7507 | 123
28.8266 | 122
38.5891 | 120
48.347 | 119
58.1433 | 119
67.9057 | 119
77.676 | 120
87.4753 | 121
97.2621 | 122.5
107.0044 | 123.5
116.7776 | 124.5
127.098 | 126
136.3575 | 127
146.0906 | 128.5
155.8683 | 130
165.6177 | 131
175.4634 | 132.5
185.2091 | 134
195.0274 | 135
204.7608 | 136
214.5594 | 137.5
224.3302 | 139
234.1029 | 140
243.917 | 141
253.6687 | 142
263.4233 | 143
273.2657 | 144
283.0102 | 145
292.7621 | 145.5
302.5588 | 146.5
312.3419 | 147.5
322.1202 | 148.5
331.8974 | 149.5
341.7022 | 150
351.7701 | 152
361.2707 | 153
371.0686 | 154
380.8597 | 155
390.6454 | 156
400.42 | 157
410.2525 | 157
420.0424 | 157
429.822 | 158.5
440.0783 | 160
449.3871 | 160
459.1968 | 161
469.0127 | 162
478.8577 | 163
488.6665 | 164
496.8158 | 164
506.6276 | 165
516.395 | 166
527.3751 | 167
535.8567 | 167
545.7466 | 167.5
555.5541 | 168.5
565.3221 | 168
575.1055 | 169
584.909 | 171
594.7275 | 172
604.4627 | 173
614.2843 | 173.5
623.8713 | 174
633.8141 | 175
643.6205 | 175
653.338 | 176
663.2093 | 177
672.97 | 177
682.7842 | 178
692.587 | 178
702.372 | 179
712.1431 | 179
721.9642 | 179
731.7496 | 180
741.5092 | 180
751.2817 | 181
761.1149 | 181
770.9036 | 181
780.6844 | 182
790.4479 | 182
800.277 | 182
810.0754 | 182
819.8538 | 183
829.6679 | 183
839.4815 | 183
849.1971 | 184
859.061 | 184
868.819 | 184
878.6929 | 184
888.4444 | 184
898.2707 | 184
908.0454 | 184
917.8785 | 184
927.6218 | 184
937.4917 | 185
947.3108 | 186
957.1071 | 186
966.9417 | 186
976.7769 | 186
#
#
#
#
#
#
#
#
#

## HPK
%ITEM
SERIAL NUMBER | A00444
%TEST
TEST DATE | 2003-01-01
PROBLEM | NO
PASSED | YES
%DATA
TEMPERATURE(C) | 25
I_LEAK500V(microA) | 0.13854
I_LEAK700V(microA) | 0.15027
Vdep(V) | 130
%DEFECT
Implant-Break
Implant-open
Implant-short
Resistor-Break
Oxide-Punchthrough
Short
Open
#
#
#
#
#
#
#
#
%RAWDATA
#IV
0 | 8.724
10 | 59.86
20 | 70.9
30 | 77.1
40 | 82.05
50 | 85.66
60 | 88.61
70 | 91.14
80 | 93.33
90 | 95.3
100 | 97.11
110 | 98.75
120 | 100.26
130 | 101.71
140 | 103.1
150 | 104.45
160 | 105.75
170 | 107.02
180 | 108.27
190 | 109.53
200 | 110.72
210 | 111.89
220 | 113.05
230 | 114.16
240 | 115.27
250 | 116.4
260 | 117.46
270 | 118.52
280 | 119.57
290 | 120.58
300 | 121.59
310 | 122.59
320 | 123.58
330 | 124.53
340 | 125.48
350 | 126.4
360 | 127.31
370 | 128.23
380 | 129.11
390 | 129.99
400 | 130.83
410 | 131.66
420 | 132.5
430 | 133.33
440 | 134.11
450 | 134.9
460 | 135.67
470 | 136.42
480 | 137.12
490 | 137.84
500 | 138.54
510 | 139.21
520 | 139.89
530 | 140.52
540 | 141.16
550 | 141.81
560 | 142.43
570 | 143.03
580 | 143.65
590 | 144.26
600 | 144.85
610 | 145.44
620 | 146.02
630 | 146.59
640 | 147.16
650 | 147.7
660 | 148.21
670 | 148.73
680 | 149.28
690 | 149.79
700 | 150.27
710 | 150.79
720 | 151.3
730 | 151.81
740 | 152.35
750 | 152.81
760 | 153.3
770 | 153.8
780 | 154.28
790 | 154.78
800 | 155.3
810 | 155.72
820 | 156.23
830 | 156.67
840 | 157.15
850 | 157.62
860 | 158.05
870 | 158.54
880 | 159.02
890 | 159.49
900 | 159.93
910 | 160.41
920 | 160.84
930 | 161.38
940 | 161.84
950 | 162.33
960 | 162.76
970 | 163.23
980 | 163.71
990 | 164.15
1000 | 164.6
%RAWDATA
#CV
50 | 2017.17
60 | 1832.27
70 | 1690.19
80 | 1577.13
90 | 1485.4
100 | 1411.31
110 | 1357.29
120 | 1326.49
130 | 1313.07
140 | 1308.22
150 | 1305.84
160 | 1304.54
170 | 1303.43
180 | 1302.59
190 | 1301.87
200 | 1301.1
210 | 1300.69
220 | 1300.01
230 | 1299.58
240 | 1299.31
250 | 1298.9
260 | 1298.42
270 | 1298.28
280 | 1297.93
#
#
#
#
#
#
#
#
#
#
#
#
#
#
#
#
#
#
#
#
#
#
#
#
#
#
#
#
#
#
#
#
#
#
#
#
#
#
#
#
#
#
#
#
#
#
#
#
#
#
#
#
#
#
#
#
#
#
#
#
#
#
#
#