## summary
SENSOR TYPE: | Axial
SERIAL NUMBER: | A00445
FDV(HPK) | 130
FDV (Tsukuba) | 120.2505
Implant open | IU45
Implant open | ID115

## CV
%NEWTEST
SERIAL NUMBER: | A00445
TEST MADE BY: | Tsukuba
LOCATION NAME: | Tsukuba
TEST DATE: | Sep/2/2003
PASSED | YES
%Test_Rawdata
FILENAME: | CV_A00445.dat
#CV
TEMPERATURE(C): | 27.1
DEPLETION V | 120.2505
30 | 0.15916
150 | 0.80304
100 | 0.64396
500 | 0.63322
2.0834 | 0.0022069
9.2687 | 0.052202
19.7644 | 0.1023
28.8292 | 0.15461
38.5852 | 0.20553
48.3612 | 0.25819
58.2106 | 0.31083
67.9263 | 0.36219
77.6947 | 0.41465
87.475 | 0.46635
97.2498 | 0.51641
107.0249 | 0.56138
116.7797 | 0.59404
127.1051 | 0.6094
136.381 | 0.61724
146.1029 | 0.61963
155.8691 | 0.62181
165.6736 | 0.62425
175.4132 | 0.62566
185.2144 | 0.62636
194.9269 | 0.62875
204.7814 | 0.62917
214.5534 | 0.63136
224.348 | 0.63175
234.1435 | 0.63253
243.9413 | 0.63368
253.6596 | 0.63397
263.4606 | 0.63486
273.2779 | 0.63601
283.0088 | 0.63619
292.7688 | 0.63735
302.5736 | 0.63742
312.3447 | 0.63851
322.1453 | 0.63833
331.9212 | 0.63902
341.7112 | 0.63913
351.5199 | 0.63949
361.2919 | 0.63973
371.0939 | 0.6398
380.8972 | 0.64002
390.6384 | 0.6402
400.4506 | 0.64008
410.269 | 0.64012
420.0609 | 0.63998
429.8261 | 0.63963
439.6256 | 0.63915
449.4452 | 0.63928
459.2569 | 0.63919
469.0368 | 0.63876
478.8585 | 0.63849
488.6947 | 0.63804
496.8433 | 0.63762
506.6284 | 0.63651
516.4406 | 0.6367
526.215 | 0.63504
535.9805 | 0.63452
545.7833 | 0.63518
555.5837 | 0.63495
565.3118 | 0.63321
575.136 | 0.63406
584.9697 | 0.63393
594.7077 | 0.63257
604.4986 | 0.63268
614.3051 | 0.63113
624.0908 | 0.63115
633.8611 | 0.62955
643.6218 | 0.63063
653.4752 | 0.629
663.2161 | 0.62947
672.9969 | 0.62817
682.8172 | 0.6288
692.624 | 0.6275
702.3851 | 0.62767
712.1652 | 0.62599
721.8495 | 0.62625
731.7128 | 0.62632
741.4181 | 0.62537
751.3244 | 0.62532
761.1246 | 0.62562
770.906 | 0.62425
780.7061 | 0.62532
790.4842 | 0.62384
800.2954 | 0.62411
810.1004 | 0.62332
819.8616 | 0.62341
829.6822 | 0.62301
839.4334 | 0.62289
849.2943 | 0.62163
859.0764 | 0.62192
868.9144 | 0.62172
878.7169 | 0.6209
888.4799 | 0.62122
898.292 | 0.62034
908.1173 | 0.62023
917.899 | 0.62069
927.701 | 0.62064
937.4904 | 0.61947
947.3263 | 0.62014
957.1486 | 0.61962
966.9661 | 0.61937
976.8206 | 0.61946

## IV
%NEWTEST
SERIAL NUMBER: | A00445
TEST MADE BY: | Tsukuba
LOCATION NAME: | Tsukuba
TEST DATE: | Sep/2/2003
PASSED | YES
%Test_Rawdata
FILENAME: | IV_A00445.dat
#IV
TEMPERATURE(C): | 27.1
2.0834 | 36
9.2687 | 122.5
19.7644 | 118
28.8292 | 113
38.5852 | 109.5
48.3612 | 108
58.2106 | 108
67.9263 | 109
77.6947 | 110
87.475 | 111
97.2498 | 112
107.0249 | 113
116.7797 | 114.5
127.1051 | 116
136.381 | 117
146.1029 | 118
155.8691 | 119
165.6736 | 121
175.4132 | 122
185.2144 | 123
194.9269 | 124
204.7814 | 125.5
214.5534 | 127
224.348 | 128
234.1435 | 129
243.9413 | 130
253.6596 | 131
263.4606 | 132.5
273.2779 | 133
283.0088 | 134.5
292.7688 | 135.5
302.5736 | 136.5
312.3447 | 137.5
322.1453 | 138
331.9212 | 139
341.7112 | 140
351.5199 | 141
361.2919 | 142
371.0939 | 142.5
380.8972 | 143.5
390.6384 | 144
400.4506 | 145
410.269 | 146
420.0609 | 146.5
429.8261 | 147
439.6256 | 148
449.4452 | 149
459.2569 | 149
469.0368 | 150
478.8585 | 151
488.6947 | 151.5
496.8433 | 152
506.6284 | 153
516.4406 | 154
526.215 | 154
535.9805 | 155
545.7833 | 155
555.5837 | 156
565.3118 | 156.5
575.136 | 157
584.9697 | 158
594.7077 | 158
604.4986 | 159
614.3051 | 159
624.0908 | 159.5
633.8611 | 160
643.6218 | 160
653.4752 | 161
663.2161 | 161
672.9969 | 162
682.8172 | 162
692.624 | 163
702.3851 | 163
712.1652 | 163
721.8495 | 164
731.7128 | 164
741.4181 | 164
751.3244 | 165
761.1246 | 165
770.906 | 165
780.7061 | 166
790.4842 | 166
800.2954 | 166
810.1004 | 167
819.8616 | 167
829.6822 | 167
839.4334 | 167
849.2943 | 167
859.0764 | 167
868.9144 | 167.5
878.7169 | 168
888.4799 | 168
898.292 | 168
908.1173 | 168
917.899 | 169
927.701 | 168
937.4904 | 168
947.3263 | 169
957.1486 | 169
966.9661 | 169
976.8206 | 169
#
#
#
#
#
#
#
#
#

## HPK
%ITEM
SERIAL NUMBER | A00445
%TEST
TEST DATE | 2003-01-01
PROBLEM | NO
PASSED | YES
%DATA
TEMPERATURE(C) | 25
I_LEAK500V(microA) | 0.13194
I_LEAK700V(microA) | 0.13492
Vdep(V) | 130
%DEFECT
Implant open | IU45 | IU45
Implant open | ID115 | ID115
#
#
#
#
#
#
#
#
#
#
#
#
#
%RAWDATA
#IV
0 | 0.05833
10 | 51.19
20 | 60.71
30 | 66.58
40 | 71.42
50 | 74.92
60 | 77.84
70 | 80.32
80 | 82.49
90 | 84.44
100 | 86.21
110 | 87.83
120 | 89.32
130 | 90.74
140 | 92.1
150 | 93.38
160 | 94.61
170 | 95.79
180 | 96.97
190 | 98.13
200 | 99.23
210 | 100.37
220 | 101.45
230 | 102.44
240 | 103.45
250 | 104.49
260 | 105.46
270 | 106.45
280 | 107.42
290 | 108.32
300 | 109.3
310 | 110.26
320 | 111.13
330 | 111.97
340 | 112.83
350 | 113.63
360 | 114.41
370 | 115.16
380 | 115.9
390 | 116.75
400 | 117.5
410 | 118.2
420 | 118.93
430 | 119.59
440 | 120.26
450 | 120.91
460 | 121.6
470 | 122.21
480 | 125.15
490 | 130.14
500 | 131.94
510 | 132.55
520 | 128.74
530 | 130.11
540 | 126.13
550 | 127
560 | 127.58
570 | 128.17
580 | 128.73
590 | 129.31
600 | 129.87
610 | 130.38
620 | 130.94
630 | 131.48
640 | 131.98
650 | 132.48
660 | 132.98
670 | 133.47
680 | 133.96
690 | 134.42
700 | 134.92
710 | 135.35
720 | 135.8
730 | 136.24
740 | 136.68
750 | 137.08
760 | 137.52
770 | 137.96
780 | 138.33
790 | 138.75
800 | 139.16
810 | 139.54
820 | 139.93
830 | 140.34
840 | 140.71
850 | 141.1
860 | 141.47
870 | 141.88
880 | 142.21
890 | 142.57
900 | 142.95
910 | 143.3
920 | 143.65
930 | 144.03
940 | 144.37
950 | 144.69
960 | 145.01
970 | 145.37
980 | 145.7
990 | 146.07
1000 | 146.38
%RAWDATA
#CV
50 | 2031.1
60 | 1845.52
70 | 1702.88
80 | 1589.16
90 | 1496.8
100 | 1421.25
110 | 1364.03
120 | 1329.62
130 | 1314.85
140 | 1309.56
150 | 1307.16
160 | 1305.65
170 | 1304.71
180 | 1303.69
190 | 1303.02
200 | 1302.35
210 | 1301.7
220 | 1301.34
230 | 1300.77
240 | 1300.5
250 | 1300.01
260 | 1299.67
270 | 1299.33
280 | 1299.02
#
#
#
#
#
#
#
#
#
#
#
#
#
#
#
#
#
#
#
#
#
#
#
#
#
#
#
#
#
#
#
#
#
#
#
#
#
#
#
#
#
#
#
#
#
#
#
#
#
#
#
#
#
#
#
#
#
#
#
#
#
#
#
#