## summary
SENSOR TYPE: | Axial
SERIAL NUMBER: | A00447
FDV(HPK) | 130
FDV (Tsukuba) | 120.3639
Implant open | IU39

## CV
%NEWTEST
SERIAL NUMBER: | A00447
TEST MADE BY: | Tsukuba
LOCATION NAME: | Tsukuba
TEST DATE: | Sep/2/2003
PASSED | YES
%Test_Rawdata
FILENAME: | CV_A00447.dat
#CV
TEMPERATURE(C): | 27.2
DEPLETION V | 120.3639
30 | 0.15908
150 | 0.80851
100 | 0.64862
500 | 0.63874
2.0827 | 0.0020384
9.266 | 0.050115
19.7438 | 0.10241
28.8265 | 0.15318
38.5884 | 0.20633
48.3514 | 0.25919
58.1305 | 0.31099
67.9076 | 0.36401
77.6793 | 0.4168
87.4647 | 0.4684
97.2534 | 0.51865
107.0205 | 0.56356
116.7854 | 0.59612
127.0887 | 0.61325
136.3641 | 0.61971
146.11 | 0.62422
155.8832 | 0.62601
165.6749 | 0.62867
175.4523 | 0.62974
185.1438 | 0.63173
194.9258 | 0.63236
204.7342 | 0.63474
214.5648 | 0.63485
224.3418 | 0.63679
234.1301 | 0.63706
243.9297 | 0.63768
253.6837 | 0.6389
263.4424 | 0.63953
273.2291 | 0.6407
283.0112 | 0.64092
292.7756 | 0.6419
302.5556 | 0.64226
312.3488 | 0.64257
322.1019 | 0.64326
331.8949 | 0.64343
341.7103 | 0.64422
351.4771 | 0.64464
361.285 | 0.64455
371.0941 | 0.645
380.8844 | 0.64515
390.6422 | 0.64519
400.4288 | 0.64525
410.2466 | 0.64515
420.0273 | 0.64558
429.8167 | 0.64497
439.6072 | 0.64481
449.4105 | 0.64468
459.2154 | 0.64462
469.0288 | 0.64465
478.8204 | 0.6441
488.6792 | 0.64394
496.8356 | 0.64282
506.5957 | 0.64334
516.4194 | 0.6421
526.1646 | 0.64241
535.9682 | 0.64131
545.7766 | 0.64152
555.562 | 0.64059
565.3338 | 0.64075
575.1131 | 0.63933
584.8854 | 0.63968
594.7079 | 0.63794
604.4547 | 0.63847
614.2691 | 0.63828
624.0757 | 0.63742
633.8427 | 0.6375
643.6227 | 0.63618
653.3531 | 0.63628
663.1449 | 0.63422
672.9454 | 0.63523
682.7653 | 0.63388
692.5671 | 0.63411
702.3786 | 0.63226
712.1454 | 0.63284
721.9476 | 0.63335
731.7639 | 0.6331
741.5418 | 0.63134
751.3188 | 0.63131
761.078 | 0.63156
770.8995 | 0.63105
780.5948 | 0.6309
790.5019 | 0.62984
800.184 | 0.6299
810.0034 | 0.62863
819.857 | 0.62912
829.6797 | 0.62939
839.4946 | 0.62858
849.2644 | 0.6274
859.0507 | 0.62858
868.8707 | 0.628
878.6776 | 0.62704
888.4871 | 0.62706
898.2832 | 0.62735
908.0965 | 0.62645
917.8795 | 0.62716
927.6825 | 0.62674
937.3918 | 0.62528
947.3174 | 0.62624
957.094 | 0.6249
966.9511 | 0.62531
976.7782 | 0.62511

## IV
%NEWTEST
SERIAL NUMBER: | A00447
TEST MADE BY: | Tsukuba
LOCATION NAME: | Tsukuba
TEST DATE: | Sep/2/2003
PASSED | YES
%Test_Rawdata
FILENAME: | IV_A00447.dat
#IV
TEMPERATURE(C): | 27.2
2.0827 | 40
9.266 | 129.5
19.7438 | 130.5
28.8265 | 130
38.5884 | 130
48.3514 | 131
58.1305 | 133
67.9076 | 135
77.6793 | 137
87.4647 | 139
97.2534 | 141
107.0205 | 143
116.7854 | 144.5
127.0887 | 146
136.3641 | 148
146.11 | 149.5
155.8832 | 151
165.6749 | 152
175.4523 | 154
185.1438 | 155
194.9258 | 156
204.7342 | 158
214.5648 | 159
224.3418 | 160.5
234.1301 | 162
243.9297 | 163
253.6837 | 164
263.4424 | 165.5
273.2291 | 167
283.0112 | 168
292.7756 | 169.5
302.5556 | 170.5
312.3488 | 171.5
322.1019 | 173
331.8949 | 174
341.7103 | 175
351.4771 | 176
361.285 | 177
371.0941 | 178
380.8844 | 179
390.6422 | 180
400.4288 | 181.5
410.2466 | 182.5
420.0273 | 183
429.8167 | 184.5
439.6072 | 185.5
449.4105 | 186
459.2154 | 187.5
469.0288 | 188
478.8204 | 189
488.6792 | 190
496.8356 | 191
506.5957 | 192
516.4194 | 193
526.1646 | 194
535.9682 | 194.5
545.7766 | 195.5
555.562 | 196
565.3338 | 197
575.1131 | 198
584.8854 | 199
594.7079 | 199.5
604.4547 | 200
614.2691 | 201
624.0757 | 202
633.8427 | 202.5
643.6227 | 203
653.3531 | 204
663.1449 | 205
672.9454 | 206
682.7653 | 206
692.5671 | 207
702.3786 | 207.5
712.1454 | 208
721.9476 | 209
731.7639 | 209
741.5418 | 209
751.3188 | 210
761.078 | 211
770.8995 | 212
780.5948 | 212
790.5019 | 213
800.184 | 213
810.0034 | 213
819.857 | 214
829.6797 | 215
839.4946 | 215
849.2644 | 215
859.0507 | 216
868.8707 | 216
878.6776 | 216
888.4871 | 217
898.2832 | 217
908.0965 | 218
917.8795 | 218
927.6825 | 218
937.3918 | 218
947.3174 | 219
957.094 | 219
966.9511 | 220
976.7782 | 220
#
#
#
#
#
#
#
#
#

## HPK
%ITEM
SERIAL NUMBER | A00447
%TEST
TEST DATE | 2003-01-01
PROBLEM | NO
PASSED | YES
%DATA
TEMPERATURE(C) | 25
I_LEAK500V(microA) | 0.1692
I_LEAK700V(microA) | 0.17922
Vdep(V) | 130
%DEFECT
Implant open | IU39 | IU39
#
#
#
#
#
#
#
#
#
#
#
#
#
#
%RAWDATA
#IV
0 | 8.695
10 | 68.19
20 | 82.61
30 | 90.89
40 | 97.61
50 | 102.66
60 | 106.81
70 | 110.37
80 | 113.47
90 | 116.16
100 | 118.51
110 | 120.63
120 | 122.45
130 | 124.16
140 | 125.69
150 | 127.16
160 | 128.58
170 | 129.96
180 | 131.29
190 | 132.63
200 | 133.93
210 | 135.2
220 | 136.46
230 | 137.72
240 | 138.93
250 | 140.13
260 | 141.31
270 | 142.46
280 | 143.59
290 | 144.73
300 | 145.82
310 | 146.95
320 | 148.13
330 | 149.2
340 | 150.22
350 | 151.27
360 | 152.28
370 | 153.32
380 | 154.3
390 | 155.16
400 | 156.19
410 | 157.16
420 | 158.06
430 | 158.99
440 | 159.86
450 | 160.71
460 | 161.55
470 | 162.42
480 | 163.42
490 | 166.83
500 | 169.2
510 | 172.82
520 | 174.13
530 | 169.89
540 | 171.59
550 | 172.04
560 | 169.5
570 | 170.22
580 | 170.96
590 | 171.68
600 | 172.4
610 | 173.12
620 | 173.85
630 | 174.53
640 | 175.25
650 | 175.92
660 | 176.6
670 | 177.26
680 | 177.92
690 | 178.57
700 | 179.22
710 | 179.85
720 | 180.47
730 | 180.9
740 | 181.66
750 | 182.1
760 | 182.83
770 | 183.2
780 | 184
790 | 184.4
800 | 185
810 | 185.5
820 | 186.1
830 | 186.6
840 | 187.1
850 | 187.7
860 | 188.2
870 | 188.8
880 | 189.3
890 | 189.8
900 | 190.3
910 | 190.9
920 | 191.4
930 | 191.9
940 | 192.4
950 | 192.9
960 | 193.5
970 | 194
980 | 194.4
990 | 194.9
1000 | 195.4
%RAWDATA
#CV
50 | 2020.25
60 | 1835.28
70 | 1693.19
80 | 1579.96
90 | 1487.99
100 | 1413.38
110 | 1357.78
120 | 1323.91
130 | 1308.75
140 | 1303.41
150 | 1300.88
160 | 1299.42
170 | 1298.49
180 | 1297.34
190 | 1296.66
200 | 1296.09
210 | 1295.54
220 | 1294.93
230 | 1294.54
240 | 1294.23
250 | 1293.74
260 | 1293.42
270 | 1293.08
280 | 1292.79
#
#
#
#
#
#
#
#
#
#
#
#
#
#
#
#
#
#
#
#
#
#
#
#
#
#
#
#
#
#
#
#
#
#
#
#
#
#
#
#
#
#
#
#
#
#
#
#
#
#
#
#
#
#
#
#
#
#
#
#
#
#
#
#