## summary
SENSOR TYPE: | Axial
SERIAL NUMBER: | A00448
FDV(HPK) | 130
FDV (Tsukuba) | 121.13
Implant-Break
Implant-open
Implant-short
Resistor-Break
Oxide-Punchthrough
Short
Open

## CV
%NEWTEST
SERIAL NUMBER: | A00448
TEST MADE BY: | Tsukuba
LOCATION NAME: | Tsukuba
TEST DATE: | Sep/2/2003
PASSED | YES
%Test_Rawdata
FILENAME: | CV_A00448.dat
#CV
TEMPERATURE(C): | 27.2
DEPLETION V | 121.13
30 | 0.1577537
150 | 0.8003738
100 | 0.6461894
500 | 0.6382541
2.07986 | 0.002027248
9.257997 | 0.05036142
19.748364 | 0.1014072
28.827018 | 0.151945
38.589705 | 0.2046071
48.333704 | 0.2568319
58.132991 | 0.3084329
67.907526 | 0.3608121
77.679668 | 0.4122288
87.46454 | 0.4644432
97.259342 | 0.5143472
107.01158 | 0.560022
116.7703 | 0.593486
127.08769 | 0.6106378
136.35793 | 0.6190845
146.11617 | 0.6218311
155.88416 | 0.6239647
165.66042 | 0.6266745
175.45079 | 0.6278668
185.21703 | 0.6286436
195.07669 | 0.6307924
204.79295 | 0.6316851
214.5601 | 0.6337788
224.3251 | 0.6341726
234.12842 | 0.6359033
243.93539 | 0.6362483
253.69313 | 0.6367967
263.46853 | 0.6380282
273.26302 | 0.6384157
283.01369 | 0.6388342
292.77987 | 0.6398874
302.57559 | 0.6402663
312.28953 | 0.6413846
322.12732 | 0.6414874
331.90167 | 0.6420941
341.69058 | 0.6425471
351.50885 | 0.6427119
361.19904 | 0.6435681
371.04455 | 0.6432275
380.89363 | 0.6437747
390.65206 | 0.643847
400.45697 | 0.6442812
410.25983 | 0.6440537
420.07789 | 0.6444364
429.84624 | 0.6444364
439.61955 | 0.6444985
449.43636 | 0.6440227
459.25551 | 0.6442915
469.04441 | 0.6443536
478.86569 | 0.6435991
488.69493 | 0.6432275
496.85997 | 0.6425574
506.6526 | 0.6431862
516.44081 | 0.6425059
526.20664 | 0.6411484
535.99122 | 0.6417958
545.79237 | 0.6404816
555.58576 | 0.6409842
565.33497 | 0.6406148
575.12792 | 0.6391305
584.94599 | 0.6396827
594.73511 | 0.638477
604.50572 | 0.638824
614.31553 | 0.6377328
624.06834 | 0.637906
633.86475 | 0.6381608
643.64878 | 0.6372747
653.443 | 0.6371933
663.25579 | 0.6359439
673.02505 | 0.6361062
682.81921 | 0.6348499
692.64035 | 0.6349106
702.40726 | 0.6335569
712.14477 | 0.6340211
721.98293 | 0.6327407
731.80246 | 0.6342029
741.57903 | 0.6325697
751.34651 | 0.6333855
761.12827 | 0.6328817
770.90929 | 0.6314141
780.72973 | 0.6317353
790.54309 | 0.6313739
800.32895 | 0.6313539
810.09587 | 0.6311332
819.90325 | 0.6306421
829.65459 | 0.6304419
839.53702 | 0.6297316
849.18407 | 0.6287733
858.99186 | 0.6286636
868.91737 | 0.6290226
878.73432 | 0.628873
888.34982 | 0.6289029
898.33135 | 0.6281654
908.13197 | 0.627012
917.93288 | 0.6273497
927.73477 | 0.6267936
937.54205 | 0.626873
947.3482 | 0.6268928
957.17258 | 0.626367
967.00054 | 0.626258
976.82711 | 0.6263373

## IV
%NEWTEST
SERIAL NUMBER: | A00448
TEST MADE BY: | Tsukuba
LOCATION NAME: | Tsukuba
TEST DATE: | Sep/2/2003
PASSED | YES
%Test_Rawdata
FILENAME: | IV_A00448.dat
#IV
TEMPERATURE(C): | 27.2
2.07986 | 71
9.257997 | 170
19.748364 | 248
28.827018 | 253
38.589705 | 270.5
48.333704 | 287
58.132991 | 299.5
67.907526 | 310
77.679668 | 319.5
87.46454 | 327.5
97.259342 | 334
107.01158 | 340
116.7703 | 344.5
127.08769 | 349
136.35793 | 352.5
146.11617 | 355
155.88416 | 358
165.66042 | 360.5
175.45079 | 362.5
185.21703 | 365
195.07669 | 367
204.79295 | 369.5
214.5601 | 372
224.3251 | 374
234.12842 | 376
243.93539 | 378.5
253.69313 | 380.5
263.46853 | 383
273.26302 | 385
283.01369 | 387.5
292.77987 | 389.5
302.57559 | 392
312.28953 | 394
322.12732 | 396
331.90167 | 398.5
341.69058 | 400.5
351.50885 | 403
361.19904 | 405
371.04455 | 407.5
380.89363 | 409.5
390.65206 | 412
400.45697 | 414
410.25983 | 416
420.07789 | 418
429.84624 | 420
439.61955 | 421.5
449.43636 | 424
459.25551 | 426
469.04441 | 427.5
478.86569 | 429.5
488.69493 | 431.5
496.85997 | 433.5
506.6526 | 435
516.44081 | 437
526.20664 | 439
535.99122 | 441
545.79237 | 443
555.58576 | 445
565.33497 | 446.5
575.12792 | 448
584.94599 | 450
594.73511 | 452
604.50572 | 453.5
614.31553 | 455
624.06834 | 457
633.86475 | 458.5
643.64878 | 460
653.443 | 462
663.25579 | 464
673.02505 | 465
682.81921 | 467
692.64035 | 468
702.40726 | 469.5
712.14477 | 471
721.98293 | 472
731.80246 | 474
741.57903 | 475
751.34651 | 476
761.12827 | 477
770.90929 | 478
780.72973 | 479.5
790.54309 | 481
800.32895 | 482
810.09587 | 483
819.90325 | 484
829.65459 | 485
839.53702 | 486
849.18407 | 487
858.99186 | 488
868.91737 | 489.5
878.73432 | 490.5
888.34982 | 491
898.33135 | 492
908.13197 | 493
917.93288 | 494
927.73477 | 496
937.54205 | 497
947.3482 | 498
957.17258 | 499
967.00054 | 499
976.82711 | 500
#
#
#
#
#
#
#
#
#

## HPK
%ITEM
SERIAL NUMBER | A00448
%TEST
TEST DATE | 2003-01-01
PROBLEM | NO
PASSED | YES
%DATA
TEMPERATURE(C) | 25
I_LEAK500V(microA) | 0.4093
I_LEAK700V(microA) | 0.4423
Vdep(V) | 130
%DEFECT
Implant-Break
Implant-open
Implant-short
Resistor-Break
Oxide-Punchthrough
Short
Open
#
#
#
#
#
#
#
#
%RAWDATA
#IV
0 | 0.428
10 | 179.99
20 | 223.4
30 | 245.9
40 | 263.2
50 | 276.8
60 | 288
70 | 297.6
80 | 305.6
90 | 312.3
100 | 317.9
110 | 322.6
120 | 326.2
130 | 329.2
140 | 331.8
150 | 334.2
160 | 336.5
170 | 338.7
180 | 341
190 | 343.3
200 | 345.4
210 | 347.6
220 | 349.9
230 | 352.1
240 | 354.4
250 | 356.6
260 | 358.9
270 | 361
280 | 363.2
290 | 365.5
300 | 367.7
310 | 370
320 | 372.2
330 | 374.4
340 | 376.6
350 | 378.8
360 | 381
370 | 383.2
380 | 385.3
390 | 387.4
400 | 389.5
410 | 391.7
420 | 393.7
430 | 395.8
440 | 397.9
450 | 399.9
460 | 401.9
470 | 403.8
480 | 405.8
490 | 411.2
500 | 409.3
510 | 418
520 | 421.5
530 | 420.2
540 | 420.5
550 | 422.5
560 | 420.4
570 | 422.1
580 | 423.8
590 | 425.4
600 | 427.1
610 | 428.6
620 | 430.2
630 | 431.8
640 | 433.3
650 | 434.8
660 | 436.3
670 | 437.8
680 | 439.4
690 | 440.8
700 | 442.3
710 | 443.7
720 | 445.1
730 | 446.4
740 | 447.9
750 | 449.3
760 | 450.6
770 | 452
780 | 453.3
790 | 454.6
800 | 456
810 | 457.3
820 | 458.7
830 | 460
840 | 461.2
850 | 462.4
860 | 463.8
870 | 465.1
880 | 466.3
890 | 467.6
900 | 468.8
910 | 470.1
920 | 471.3
930 | 472.6
940 | 473.8
950 | 475
960 | 476.2
970 | 477.4
980 | 478.7
990 | 479.9
1000 | 481.1
%RAWDATA
#CV
50 | 2025.37
60 | 1839.97
70 | 1697.39
80 | 1583.85
90 | 1491.48
100 | 1416.08
110 | 1359.1
120 | 1324.05
130 | 1308.46
140 | 1303.05
150 | 1300.47
160 | 1298.9
170 | 1297.79
180 | 1297
190 | 1296.15
200 | 1295.44
210 | 1295.02
220 | 1294.47
230 | 1294.06
240 | 1293.58
250 | 1293.35
260 | 1292.88
270 | 1292.51
280 | 1292.21
#
#
#
#
#
#
#
#
#
#
#
#
#
#
#
#
#
#
#
#
#
#
#
#
#
#
#
#
#
#
#
#
#
#
#
#
#
#
#
#
#
#
#
#
#
#
#
#
#
#
#
#
#
#
#
#
#
#
#
#
#
#
#
#