## summary
SENSOR TYPE: | Axial
SERIAL NUMBER: | A00450
FDV(HPK) | 130
FDV (Tsukuba) | 118.2524
Implant-Break
Implant-open
Implant-short
Resistor-Break
Oxide-Punchthrough
Short
Open

## CV
%NEWTEST
SERIAL NUMBER: | A00450
TEST MADE BY: | Tsukuba
LOCATION NAME: | Tsukuba
TEST DATE: | Sep/2/2003
PASSED | YES
%Test_Rawdata
FILENAME: | CV_A00450.dat
#CV
TEMPERATURE(C): | 27.2
DEPLETION V | 118.2524
30 | 0.1616505
150 | 0.8139388
100 | 0.6417486
500 | 0.6333915
2.080728 | 0.002195625
9.258985 | 0.0513211
19.760169 | 0.1043543
28.847411 | 0.1558656
38.582904 | 0.2091708
48.338034 | 0.262371
58.1503 | 0.3148662
67.896282 | 0.3679514
77.692311 | 0.4196374
87.514007 | 0.4728613
97.256605 | 0.5233235
107.01635 | 0.5669588
116.77682 | 0.5955304
127.09239 | 0.609399
136.36499 | 0.6141938
146.11984 | 0.6177034
155.88119 | 0.6205288
165.66799 | 0.62189
175.45488 | 0.6225182
185.21662 | 0.6249912
195.02457 | 0.6258221
204.81319 | 0.627638
214.57706 | 0.628255
224.41707 | 0.6296017
234.12638 | 0.6300116
243.94418 | 0.6314944
253.69303 | 0.6321171
263.36143 | 0.6338798
273.27181 | 0.6338192
283.02922 | 0.6345465
292.77691 | 0.6352547
302.54861 | 0.6362483
312.37874 | 0.6365935
322.15695 | 0.637468
331.9357 | 0.6374069
341.71224 | 0.6380792
351.51988 | 0.6382423
361.29071 | 0.6386505
371.08716 | 0.6389772
380.90099 | 0.6389262
390.67331 | 0.63911
400.44451 | 0.639519
410.26484 | 0.6396315
420.06686 | 0.639519
429.83714 | 0.6397645
439.6451 | 0.6393758
449.45077 | 0.6393042
459.25612 | 0.6394883
469.03899 | 0.6390181
478.86181 | 0.6392838
488.69841 | 0.6387015
496.86059 | 0.6384566
506.65975 | 0.6375087
516.44347 | 0.6377124
526.04733 | 0.6362787
535.98703 | 0.6367357
545.62243 | 0.6350118
555.48633 | 0.6358526
565.36686 | 0.6357715
575.10002 | 0.6342332
584.9513 | 0.634779
594.64958 | 0.633688
604.35213 | 0.6343645
614.30266 | 0.632459
624.07406 | 0.6329421
633.86158 | 0.633063
643.64327 | 0.6324187
653.44637 | 0.6308325
663.24537 | 0.631665
672.98223 | 0.6300016
682.82105 | 0.6299716
692.62665 | 0.6304919
702.41319 | 0.6291524
712.17022 | 0.6290126
721.96924 | 0.6280659
731.79357 | 0.6281853
741.55359 | 0.6281355
751.30491 | 0.6273
761.12786 | 0.6263373
770.93964 | 0.6266646
780.71819 | 0.6268134
790.53022 | 0.6265951
800.26325 | 0.6253471
810.03813 | 0.6257429
819.88016 | 0.6252284
829.68994 | 0.6253273
839.52568 | 0.6246454
849.26245 | 0.6247936
859.09007 | 0.6235509
868.90919 | 0.6236494
878.72247 | 0.6231867
888.50485 | 0.6231769
898.30673 | 0.6224985
908.12073 | 0.6224887
917.87892 | 0.6220862
927.69706 | 0.6220665
937.53531 | 0.6217134
947.33338 | 0.6213802
957.14489 | 0.6206559
966.96405 | 0.6216154
976.80708 | 0.6205875

## IV
%NEWTEST
SERIAL NUMBER: | A00450
TEST MADE BY: | Tsukuba
LOCATION NAME: | Tsukuba
TEST DATE: | Sep/2/2003
PASSED | YES
%Test_Rawdata
FILENAME: | IV_A00450.dat
#IV
TEMPERATURE(C): | 27.2
2.080728 | 42
9.258985 | 124.5
19.760169 | 128
28.847411 | 129
38.582904 | 129
48.338034 | 129.5
58.1503 | 130.5
67.896282 | 132
77.692311 | 133
87.514007 | 135
97.256605 | 136.5
107.01635 | 138
116.77682 | 139.5
127.09239 | 141
136.36499 | 142
146.11984 | 144
155.88119 | 145.5
165.66799 | 147
175.45488 | 148
185.21662 | 150
195.02457 | 151
204.81319 | 152.5
214.57706 | 154
224.41707 | 155
234.12638 | 156.5
243.94418 | 158
253.69303 | 159
263.36143 | 160
273.27181 | 161.5
283.02922 | 163
292.77691 | 164
302.54861 | 165
312.37874 | 166
322.15695 | 167
331.9357 | 168
341.71224 | 169
351.51988 | 170
361.29071 | 171
371.08716 | 172
380.90099 | 173
390.67331 | 174
400.44451 | 175
410.26484 | 176
420.06686 | 176
429.83714 | 177.5
439.6451 | 179
449.45077 | 179.5
459.25612 | 180.5
469.03899 | 182
478.86181 | 182.5
488.69841 | 183
496.86059 | 184
506.65975 | 185
516.44347 | 186
526.04733 | 186.5
535.98703 | 187.5
545.62243 | 188
555.48633 | 189
565.36686 | 190
575.10002 | 190.5
584.9513 | 191
594.64958 | 192
604.35213 | 192.5
614.30266 | 193
624.07406 | 194
633.86158 | 194
643.64327 | 195
653.44637 | 196
663.24537 | 196
672.98223 | 197
682.82105 | 197
692.62665 | 198
702.41319 | 198
712.17022 | 199
721.96924 | 199
731.79357 | 200
741.55359 | 200
751.30491 | 200
761.12786 | 201
770.93964 | 201
780.71819 | 201
790.53022 | 201
800.26325 | 202
810.03813 | 202
819.88016 | 203
829.68994 | 203
839.52568 | 203
849.26245 | 203
859.09007 | 203
868.90919 | 204
878.72247 | 204
888.50485 | 205
898.30673 | 205
908.12073 | 205
917.87892 | 205
927.69706 | 205
937.53531 | 205
947.33338 | 205
957.14489 | 206
966.96405 | 206
976.80708 | 206
#
#
#
#
#
#
#
#
#

## HPK
%ITEM
SERIAL NUMBER | A00450
%TEST
TEST DATE | 2003-01-01
PROBLEM | NO
PASSED | YES
%DATA
TEMPERATURE(C) | 25
I_LEAK500V(microA) | 0.15414
I_LEAK700V(microA) | 0.16749
Vdep(V) | 130
%DEFECT
Implant-Break
Implant-open
Implant-short
Resistor-Break
Oxide-Punchthrough
Short
Open
#
#
#
#
#
#
#
#
%RAWDATA
#IV
0 | 5.288
10 | 66.89
20 | 79.54
30 | 86.35
40 | 91.92
50 | 95.99
60 | 99.38
70 | 102.33
80 | 104.86
90 | 107.14
100 | 109.2
110 | 111.06
120 | 112.69
130 | 114.25
140 | 115.73
150 | 117.14
160 | 118.58
170 | 119.96
180 | 121.36
190 | 122.75
200 | 124.05
210 | 125.3
220 | 126.57
230 | 127.8
240 | 128.99
250 | 130.11
260 | 131.29
270 | 132.57
280 | 133.7
290 | 134.83
300 | 135.95
310 | 137
320 | 138.07
330 | 139.16
340 | 140.21
350 | 143.51
360 | 144.36
370 | 149.7
380 | 152.1
390 | 152.54
400 | 149.5
410 | 151.5
420 | 147.72
430 | 148.63
440 | 149.49
450 | 150.3
460 | 151.09
470 | 151.85
480 | 152.62
490 | 153.38
500 | 154.14
510 | 154.89
520 | 155.63
530 | 156.36
540 | 157.06
550 | 157.8
560 | 158.51
570 | 159.2
580 | 159.9
590 | 160.57
600 | 161.26
610 | 161.89
620 | 162.57
630 | 163.22
640 | 163.86
650 | 164.48
660 | 165.1
670 | 165.71
680 | 166.32
690 | 166.91
700 | 167.49
710 | 168.1
720 | 168.65
730 | 169.23
740 | 169.81
750 | 170.38
760 | 170.95
770 | 171.54
780 | 172.07
790 | 172.62
800 | 173.24
810 | 173.75
820 | 174.34
830 | 174.89
840 | 175.44
850 | 176.04
860 | 176.61
870 | 177.14
880 | 177.67
890 | 178.18
900 | 178.74
910 | 179.28
920 | 179.79
930 | 180.2
940 | 180.81
950 | 181.2
960 | 181.83
970 | 182.2
980 | 182.78
990 | 183.1
1000 | 183.72
%RAWDATA
#CV
50 | 2014.25
60 | 1829.7
70 | 1687.91
80 | 1575.1
90 | 1483.48
100 | 1409.23
110 | 1355
120 | 1324.54
130 | 1312.03
140 | 1307.52
150 | 1305.48
160 | 1304
170 | 1302.99
180 | 1302.09
190 | 1301.38
200 | 1300.76
210 | 1300.22
220 | 1299.7
230 | 1299.2
240 | 1298.84
250 | 1298.51
260 | 1298
270 | 1297.84
280 | 1297.61
#
#
#
#
#
#
#
#
#
#
#
#
#
#
#
#
#
#
#
#
#
#
#
#
#
#
#
#
#
#
#
#
#
#
#
#
#
#
#
#
#
#
#
#
#
#
#
#
#
#
#
#
#
#
#
#
#
#
#
#
#
#
#
#