## summary
SENSOR TYPE: | Axial
SERIAL NUMBER: | A00451
FDV(HPK) | 130
FDV (Tsukuba) | 117.3976
Implant-Break
Implant-open
Implant-short
Resistor-Break
Oxide-Punchthrough
Short
Open

## CV
%NEWTEST
SERIAL NUMBER: | A00451
TEST MADE BY: | Tsukuba
LOCATION NAME: | Tsukuba
TEST DATE: | Sep/2/2003
PASSED | YES
%Test_Rawdata
FILENAME: | CV_A00451.dat
#CV
TEMPERATURE(C): | 27.2
DEPLETION V | 117.3976
30 | 0.16324
150 | 0.82147
100 | 0.64299
500 | 0.63488
2.0784 | 0.0022267
9.2822 | 0.052513
19.7484 | 0.10542
28.8274 | 0.15733
38.5867 | 0.21132
48.3443 | 0.26483
58.1395 | 0.31757
67.9202 | 0.37125
77.6779 | 0.42389
87.466 | 0.47681
97.2608 | 0.52695
107.0114 | 0.57048
116.7787 | 0.59796
127.0957 | 0.6116
136.3614 | 0.61581
146.1076 | 0.61988
155.8744 | 0.62127
165.6806 | 0.62338
175.4167 | 0.62448
185.2115 | 0.62681
195.0271 | 0.62756
204.8072 | 0.62827
214.4696 | 0.63021
224.3546 | 0.63083
234.1401 | 0.63205
243.915 | 0.63298
253.6412 | 0.63347
263.4047 | 0.63474
273.2489 | 0.63525
283.0168 | 0.63645
292.7893 | 0.63679
302.5895 | 0.63716
312.3726 | 0.63829
322.1304 | 0.6382
331.9188 | 0.63902
341.7061 | 0.63923
351.5023 | 0.63969
361.3011 | 0.63973
371.1072 | 0.64053
380.9042 | 0.64036
390.6639 | 0.64059
400.4632 | 0.64086
410.2778 | 0.64101
420.0077 | 0.64104
429.7512 | 0.64076
439.6162 | 0.64076
449.4203 | 0.64091
459.1751 | 0.64079
468.9974 | 0.64088
478.8788 | 0.64061
488.648 | 0.64029
496.8591 | 0.63957
506.6367 | 0.63844
516.431 | 0.63947
526.2116 | 0.63783
535.9887 | 0.63851
545.784 | 0.63767
555.5761 | 0.63758
565.3558 | 0.636
575.1244 | 0.63636
584.9362 | 0.63649
594.7245 | 0.63518
604.4998 | 0.63526
614.2992 | 0.63534
624.1 | 0.634
633.8398 | 0.63444
643.6418 | 0.63313
653.4414 | 0.63293
663.2425 | 0.63325
673.0164 | 0.63181
682.8389 | 0.63221
692.6197 | 0.63149
702.3669 | 0.63148
712.1733 | 0.63004
721.9547 | 0.63072
731.7862 | 0.62987
741.5457 | 0.6298
751.3252 | 0.62849
761.1099 | 0.62894
770.9228 | 0.62788
780.7192 | 0.62829
790.5257 | 0.62687
800.3353 | 0.62702
809.9612 | 0.62721
819.8857 | 0.62738
829.7139 | 0.62638
839.5246 | 0.62654
849.2842 | 0.62554
859.1105 | 0.62621
868.9199 | 0.6247
878.6897 | 0.62513
888.4142 | 0.62418
898.2958 | 0.62437
908.0964 | 0.62328
917.9032 | 0.62436
927.6848 | 0.62398
937.3774 | 0.62399
947.344 | 0.6235
957.1462 | 0.62343
966.99 | 0.62295
976.8134 | 0.62272

## IV
%NEWTEST
SERIAL NUMBER: | A00451
TEST MADE BY: | Tsukuba
LOCATION NAME: | Tsukuba
TEST DATE: | Sep/2/2003
PASSED | YES
%Test_Rawdata
FILENAME: | IV_A00451.dat
#IV
TEMPERATURE(C): | 27.2
2.0784 | 38
9.2822 | 117.5
19.7484 | 118
28.8274 | 116
38.5867 | 114
48.3443 | 113
58.1395 | 113.5
67.9202 | 114
77.6779 | 115
87.466 | 117
97.2608 | 118
107.0114 | 119
116.7787 | 120.5
127.0957 | 122
136.3614 | 123.5
146.1076 | 125
155.8744 | 126
165.6806 | 127.5
175.4167 | 129
185.2115 | 130.5
195.0271 | 132
204.8072 | 133
214.4696 | 134
224.3546 | 135.5
234.1401 | 137
243.915 | 138
253.6412 | 139
263.4047 | 140
273.2489 | 141
283.0168 | 142
292.7893 | 143
302.5895 | 144
312.3726 | 145.5
322.1304 | 146.5
331.9188 | 147
341.7061 | 148
351.5023 | 149
361.3011 | 150
371.1072 | 151
380.9042 | 152
390.6639 | 153
400.4632 | 154
410.2778 | 155
420.0077 | 156
429.7512 | 156
439.6162 | 157
449.4203 | 158
459.1751 | 159
468.9974 | 160
478.8788 | 161
488.648 | 161
496.8591 | 162
506.6367 | 162
516.431 | 163
526.2116 | 164
535.9887 | 165
545.784 | 165
555.5761 | 166
565.3558 | 166.5
575.1244 | 167
584.9362 | 168
594.7245 | 168
604.4998 | 169
614.2992 | 170
624.1 | 170
633.8398 | 171
643.6418 | 171
653.4414 | 171.5
663.2425 | 172
673.0164 | 172
682.8389 | 173
692.6197 | 173
702.3669 | 173.5
712.1733 | 174
721.9547 | 174
731.7862 | 175
741.5457 | 175
751.3252 | 175
761.1099 | 175.5
770.9228 | 176
780.7192 | 176
790.5257 | 176.5
800.3353 | 177
809.9612 | 177
819.8857 | 177
829.7139 | 177
839.5246 | 177.5
849.2842 | 178
859.1105 | 178
868.9199 | 178
878.6897 | 178
888.4142 | 179
898.2958 | 179
908.0964 | 179
917.9032 | 179
927.6848 | 179
937.3774 | 179
947.344 | 179
957.1462 | 179
966.99 | 179
976.8134 | 179
#
#
#
#
#
#
#
#
#

## HPK
%ITEM
SERIAL NUMBER | A00451
%TEST
TEST DATE | 2003-01-01
PROBLEM | NO
PASSED | YES
%DATA
TEMPERATURE(C) | 25
I_LEAK500V(microA) | 0.13276
I_LEAK700V(microA) | 0.14426
Vdep(V) | 130
%DEFECT
Implant-Break
Implant-open
Implant-short
Resistor-Break
Oxide-Punchthrough
Short
Open
#
#
#
#
#
#
#
#
%RAWDATA
#IV
0 | 0.01029
10 | 54.23
20 | 64.34
30 | 70.58
40 | 75.72
50 | 79.42
60 | 82.45
70 | 85.02
80 | 87.26
90 | 89.31
100 | 91.14
110 | 92.83
120 | 94.4
130 | 95.94
140 | 97.38
150 | 98.75
160 | 100.07
170 | 101.39
180 | 102.64
190 | 103.89
200 | 105.09
210 | 106.27
220 | 107.43
230 | 108.57
240 | 109.72
250 | 110.86
260 | 111.87
270 | 112.94
280 | 113.97
290 | 114.99
300 | 115.97
310 | 116.97
320 | 118.02
330 | 118.94
340 | 119.88
350 | 120.79
360 | 121.67
370 | 122.58
380 | 123.45
390 | 124.18
400 | 124.99
410 | 125.91
420 | 126.67
430 | 127.49
440 | 128.23
450 | 128.96
460 | 129.69
470 | 130.42
480 | 131.15
490 | 135.08
500 | 132.76
510 | 139.58
520 | 141.94
530 | 139.87
540 | 138.66
550 | 139.48
560 | 136.39
570 | 137.05
580 | 137.64
590 | 138.24
600 | 138.85
610 | 139.42
620 | 139.99
630 | 140.53
640 | 141.09
650 | 141.64
660 | 142.19
670 | 142.72
680 | 143.28
690 | 143.78
700 | 144.26
710 | 144.77
720 | 145.27
730 | 145.76
740 | 146.25
750 | 146.71
760 | 147.15
770 | 147.59
780 | 148.03
790 | 148.46
800 | 148.96
810 | 149.37
820 | 149.81
830 | 150.26
840 | 150.69
850 | 151.11
860 | 151.52
870 | 151.94
880 | 152.34
890 | 152.75
900 | 153.15
910 | 153.52
920 | 153.88
930 | 154.25
940 | 154.66
950 | 155.05
960 | 155.43
970 | 155.82
980 | 156.18
990 | 156.54
1000 | 156.95
%RAWDATA
#CV
50 | 2002.34
60 | 1819.18
70 | 1678.53
80 | 1566.45
90 | 1475.59
100 | 1402.39
110 | 1349.94
120 | 1321.07
130 | 1309.57
140 | 1305.48
150 | 1303.36
160 | 1302.03
170 | 1300.93
180 | 1300.09
190 | 1299.25
200 | 1298.64
210 | 1298.18
220 | 1297.65
230 | 1297.21
240 | 1296.74
250 | 1296.29
260 | 1296.1
270 | 1295.85
280 | 1295.6
#
#
#
#
#
#
#
#
#
#
#
#
#
#
#
#
#
#
#
#
#
#
#
#
#
#
#
#
#
#
#
#
#
#
#
#
#
#
#
#
#
#
#
#
#
#
#
#
#
#
#
#
#
#
#
#
#
#
#
#
#
#
#
#