## summary
SENSOR TYPE: | Axial
SERIAL NUMBER: | A00453
FDV(HPK) | 130
FDV (Tsukuba) | 118.2757
Implant-Break
Implant-open
Implant-short
Resistor-Break
Oxide-Punchthrough
Short
Open

## CV
%NEWTEST
SERIAL NUMBER: | A00453
TEST MADE BY: | Tsukuba
LOCATION NAME: | Tsukuba
TEST DATE: | Sep/2/2003
PASSED | YES
%Test_Rawdata
FILENAME: | CV_A00453.dat
#CV
TEMPERATURE(C): | 27.2
DEPLETION V | 118.2757
30 | 0.1617572
150 | 0.8152794
100 | 0.6427924
500 | 0.6365715
2.079992 | 0.002177528
9.267205 | 0.05146347
19.716318 | 0.1044602
28.85407 | 0.1560947
38.588347 | 0.2095444
48.258073 | 0.2611843
58.063323 | 0.3149087
67.896558 | 0.3682417
77.610767 | 0.4203342
87.466367 | 0.4730174
97.268032 | 0.5228015
107.01344 | 0.5666772
116.78339 | 0.5964138
127.10261 | 0.6102276
136.35937 | 0.6170437
146.13109 | 0.6197377
155.88875 | 0.6224298
165.67095 | 0.6229998
175.4558 | 0.625179
185.22479 | 0.6261985
195.02202 | 0.6275784
204.8044 | 0.6282849
214.55591 | 0.6301116
224.35709 | 0.6307323
234.15192 | 0.6323685
243.93539 | 0.6328817
253.70192 | 0.6344656
263.46608 | 0.6346577
273.27038 | 0.6351231
283.02942 | 0.6361366
292.79346 | 0.6366748
302.59234 | 0.6374375
312.36178 | 0.6380996
322.14633 | 0.6390283
331.91761 | 0.6394474
341.72062 | 0.6397338
351.49413 | 0.6402868
361.30113 | 0.6406251
371.11026 | 0.6410971
380.9017 | 0.6411587
390.60679 | 0.641436
400.379 | 0.6416621
410.24573 | 0.6418472
420.01096 | 0.6420118
429.85697 | 0.6418163
439.57418 | 0.6424235
449.44883 | 0.6425677
459.26175 | 0.6424647
469.04185 | 0.6426501
478.86569 | 0.642125
488.70617 | 0.6426192
496.85773 | 0.6417444
506.65188 | 0.6419706
516.41199 | 0.6411074
526.2189 | 0.6415182
535.98581 | 0.6408508
545.79871 | 0.6409944
555.5645 | 0.6400614
565.3551 | 0.638967
575.12598 | 0.6397748
584.93107 | 0.6380894
594.73276 | 0.6383239
604.49959 | 0.6370916
614.31165 | 0.6375495
624.10186 | 0.6380079
633.86138 | 0.6366646
643.64551 | 0.6365732
653.4524 | 0.6357715
663.25599 | 0.6359743
673.03425 | 0.6359641
682.83659 | 0.6348701
692.62951 | 0.6346981
702.40829 | 0.6339302
712.17145 | 0.6337587
721.98119 | 0.6337082
731.79173 | 0.6324892
741.54142 | 0.633063
751.34978 | 0.6319463
761.13276 | 0.6323182
770.87393 | 0.6306421
780.67935 | 0.631063
790.51969 | 0.6313238
800.27091 | 0.6299216
810.1065 | 0.6308024
819.89845 | 0.6297916
829.69751 | 0.628524
839.51536 | 0.6295318
849.28871 | 0.6287433
859.10335 | 0.628863
868.92258 | 0.628873
878.72287 | 0.6283845
888.44149 | 0.6278171
898.29099 | 0.6275585
908.11173 | 0.6270914
917.89384 | 0.6273298
927.70483 | 0.6272106
937.47768 | 0.625931
947.34748 | 0.6268829
957.16073 | 0.6257627
966.96129 | 0.6259805
976.82343 | 0.6254163

## IV
%NEWTEST
SERIAL NUMBER: | A00453
TEST MADE BY: | Tsukuba
LOCATION NAME: | Tsukuba
TEST DATE: | Sep/2/2003
PASSED | YES
%Test_Rawdata
FILENAME: | IV_A00453.dat
#IV
TEMPERATURE(C): | 27.2
2.079992 | 37
9.267205 | 122.5
19.716318 | 120.5
28.85407 | 117
38.588347 | 114
48.258073 | 113
58.063323 | 113
67.896558 | 114
77.610767 | 115
87.466367 | 116
97.268032 | 117.5
107.01344 | 119
116.78339 | 120
127.10261 | 121
136.35937 | 123
146.13109 | 124
155.88875 | 125
165.67095 | 126.5
175.4558 | 128
185.22479 | 129
195.02202 | 130.5
204.8044 | 132
214.55591 | 133
224.35709 | 134.5
234.15192 | 135.5
243.93539 | 137
253.70192 | 138
263.46608 | 139
273.27038 | 140
283.02942 | 141
292.79346 | 142
302.59234 | 143.5
312.36178 | 144
322.14633 | 145.5
331.91761 | 146
341.72062 | 147
351.49413 | 149
361.30113 | 149.5
371.11026 | 150
380.9017 | 151
390.60679 | 152
400.379 | 153
410.24573 | 154
420.01096 | 155
429.85697 | 155.5
439.57418 | 156.5
449.44883 | 157.5
459.26175 | 158
469.04185 | 159
478.86569 | 160
488.70617 | 160.5
496.85773 | 161
506.65188 | 162
516.41199 | 163
526.2189 | 163.5
535.98581 | 164
545.79871 | 165
555.5645 | 166
565.3551 | 166.5
575.12598 | 167
584.93107 | 168
594.73276 | 168
604.49959 | 169
614.31165 | 169
624.10186 | 170
633.86138 | 171
643.64551 | 171.5
653.4524 | 172
663.25599 | 173
673.03425 | 173
682.83659 | 174
692.62951 | 174
702.40829 | 175
712.17145 | 175
721.98119 | 175
731.79173 | 176
741.54142 | 176
751.34978 | 177
761.13276 | 177
770.87393 | 177
780.67935 | 178
790.51969 | 178
800.27091 | 179
810.1065 | 179
819.89845 | 179
829.69751 | 180
839.51536 | 180
849.28871 | 180
859.10335 | 180
868.92258 | 181
878.72287 | 181
888.44149 | 181
898.29099 | 182
908.11173 | 182
917.89384 | 182
927.70483 | 183
937.47768 | 183
947.34748 | 183
957.16073 | 183
966.96129 | 184
976.82343 | 184
#
#
#
#
#
#
#
#
#

## HPK
%ITEM
SERIAL NUMBER | A00453
%TEST
TEST DATE | 2003-01-01
PROBLEM | NO
PASSED | YES
%DATA
TEMPERATURE(C) | 25
I_LEAK500V(microA) | 0.13299
I_LEAK700V(microA) | 0.14498
Vdep(V) | 130
%DEFECT
Implant-Break
Implant-open
Implant-short
Resistor-Break
Oxide-Punchthrough
Short
Open
#
#
#
#
#
#
#
#
%RAWDATA
#IV
0 | 8.734
10 | 55.14
20 | 65.5
30 | 71.71
40 | 76.84
50 | 80.5
60 | 83.49
70 | 86.06
80 | 88.3
90 | 90.31
100 | 92.15
110 | 93.86
120 | 95.39
130 | 96.88
140 | 98.28
150 | 99.63
160 | 100.93
170 | 102.21
180 | 103.47
190 | 104.71
200 | 105.91
210 | 107.07
220 | 108.2
230 | 109.31
240 | 110.4
250 | 111.5
260 | 112.53
270 | 113.57
280 | 114.58
290 | 115.58
300 | 116.54
310 | 117.53
320 | 118.47
330 | 119.39
340 | 120.31
350 | 121.19
360 | 122.07
370 | 122.95
380 | 123.81
390 | 124.66
400 | 125.49
410 | 126.31
420 | 127.09
430 | 127.88
440 | 128.66
450 | 129.41
460 | 130.14
470 | 130.86
480 | 131.59
490 | 132.28
500 | 132.99
510 | 133.67
520 | 134.34
530 | 134.98
540 | 135.64
550 | 136.26
560 | 136.91
570 | 137.53
580 | 138.17
590 | 138.78
600 | 139.39
610 | 139.98
620 | 140.54
630 | 141.13
640 | 141.69
650 | 142.27
660 | 142.82
670 | 143.38
680 | 143.95
690 | 144.46
700 | 144.98
710 | 145.52
720 | 146.04
730 | 146.6
740 | 147.15
750 | 147.63
760 | 148.15
770 | 148.62
780 | 149.11
790 | 149.61
800 | 150.11
810 | 150.57
820 | 151.02
830 | 151.51
840 | 152
850 | 152.42
860 | 152.88
870 | 153.37
880 | 153.79
890 | 154.25
900 | 154.66
910 | 155.11
920 | 155.48
930 | 155.97
940 | 156.39
950 | 156.78
960 | 157.17
970 | 157.58
980 | 157.99
990 | 158.42
1000 | 158.81
%RAWDATA
#CV
50 | 2007.1
60 | 1823.73
70 | 1682.76
80 | 1570.65
90 | 1479.64
100 | 1406.1
110 | 1352.73
120 | 1321.78
130 | 1308.99
140 | 1304.36
150 | 1302.13
160 | 1300.71
170 | 1299.59
180 | 1298.79
190 | 1297.95
200 | 1297.37
210 | 1296.79
220 | 1296.37
230 | 1295.92
240 | 1295.56
250 | 1295.13
260 | 1294.81
270 | 1294.52
280 | 1294.23
#
#
#
#
#
#
#
#
#
#
#
#
#
#
#
#
#
#
#
#
#
#
#
#
#
#
#
#
#
#
#
#
#
#
#
#
#
#
#
#
#
#
#
#
#
#
#
#
#
#
#
#
#
#
#
#
#
#
#
#
#
#
#
#