## summary
SENSOR TYPE: | Axial
SERIAL NUMBER: | A00454
FDV(HPK) | 130
FDV (Tsukuba) | 118.7112
Implant-Break
Implant-open
Implant-short
Resistor-Break
Oxide-Punchthrough
Short
Open

## CV
%NEWTEST
SERIAL NUMBER: | A00454
TEST MADE BY: | Tsukuba
LOCATION NAME: | Tsukuba
TEST DATE: | Sep/2/2003
PASSED | YES
%Test_Rawdata
FILENAME: | CV_A00454.dat
#CV
TEMPERATURE(C): | 27.2
DEPLETION V | 118.7112
30 | 0.16028
150 | 0.81088
100 | 0.6415
500 | 0.636
2.0779 | 0.0020333
9.2665 | 0.050835
19.7629 | 0.10336
28.8494 | 0.1545
38.6127 | 0.20765
48.3469 | 0.26075
58.1442 | 0.31295
67.8965 | 0.36594
77.6858 | 0.41781
87.4939 | 0.47061
97.2721 | 0.52117
107.06 | 0.56515
116.7814 | 0.59511
127.1042 | 0.60929
136.361 | 0.61512
146.1082 | 0.61883
155.903 | 0.62046
165.6843 | 0.62195
175.4598 | 0.62391
185.2281 | 0.62461
195.0306 | 0.62667
204.814 | 0.62736
214.5859 | 0.62894
224.2635 | 0.62973
234.1082 | 0.63123
243.8852 | 0.6316
253.7119 | 0.63349
263.4799 | 0.63373
273.29 | 0.63501
283.0129 | 0.63544
292.793 | 0.63562
302.5894 | 0.63702
312.3411 | 0.63718
322.17 | 0.63748
331.9424 | 0.63831
341.7323 | 0.63879
351.5127 | 0.63943
361.3062 | 0.63983
371.1157 | 0.64008
380.917 | 0.64017
390.6709 | 0.6406
400.4612 | 0.64105
410.2729 | 0.64123
420.0842 | 0.64136
429.8653 | 0.64153
439.647 | 0.64179
449.4695 | 0.64182
459.2676 | 0.64189
469.0247 | 0.64193
478.8796 | 0.64188
488.719 | 0.64122
496.8054 | 0.64114
506.6516 | 0.64127
516.404 | 0.64037
526.2389 | 0.64058
536.0061 | 0.63924
545.7219 | 0.63968
555.4765 | 0.63893
565.2414 | 0.63933
575.1294 | 0.63966
584.955 | 0.63856
594.7493 | 0.63861
604.4584 | 0.63724
614.3107 | 0.63732
624.1225 | 0.63626
633.8738 | 0.63691
643.6523 | 0.63696
653.4576 | 0.63586
663.2488 | 0.63603
673.0333 | 0.6346
682.8361 | 0.63498
692.6313 | 0.63345
702.3941 | 0.63404
712.1966 | 0.63402
721.9947 | 0.63288
731.7935 | 0.63358
741.5748 | 0.63183
751.3604 | 0.63235
761.1557 | 0.6313
770.9408 | 0.63162
780.7257 | 0.63156
790.54 | 0.63059
800.3099 | 0.63082
810.103 | 0.62964
819.8622 | 0.63013
829.7157 | 0.62908
839.5221 | 0.63007
849.3158 | 0.62961
859.1268 | 0.62882
868.9465 | 0.62869
878.5789 | 0.62851
888.5136 | 0.62831
898.3205 | 0.62734
908.1373 | 0.62737
917.9444 | 0.62631
927.6905 | 0.627
937.4706 | 0.62693
947.3601 | 0.62664
957.1552 | 0.62593
966.9607 | 0.62607
976.8287 | 0.62608

## IV
%NEWTEST
SERIAL NUMBER: | A00454
TEST MADE BY: | Tsukuba
LOCATION NAME: | Tsukuba
TEST DATE: | Sep/2/2003
PASSED | YES
%Test_Rawdata
FILENAME: | IV_A00454.dat
#IV
TEMPERATURE(C): | 27.2
2.0779 | 41
9.2665 | 131.5
19.7629 | 130
28.8494 | 128
38.6127 | 126
48.3469 | 125
58.1442 | 126
67.8965 | 127
77.6858 | 127.5
87.4939 | 129
97.2721 | 130
107.06 | 131
116.7814 | 132.5
127.1042 | 134
136.361 | 135
146.1082 | 136.5
155.903 | 138
165.6843 | 139.5
175.4598 | 141
185.2281 | 142
195.0306 | 143.5
204.814 | 145
214.5859 | 146
224.2635 | 147.5
234.1082 | 149
243.8852 | 150.5
253.7119 | 151.5
263.4799 | 153
273.29 | 154
283.0129 | 155
292.793 | 156.5
302.5894 | 158
312.3411 | 159
322.17 | 160
331.9424 | 161
341.7323 | 162
351.5127 | 163
361.3062 | 164
371.1157 | 165
380.917 | 166.5
390.6709 | 167
400.4612 | 168
410.2729 | 169
420.0842 | 170
429.8653 | 171
439.647 | 172
449.4695 | 173
459.2676 | 174
469.0247 | 175
478.8796 | 176
488.719 | 176
496.8054 | 177
506.6516 | 178
516.404 | 179
526.2389 | 180
536.0061 | 180.5
545.7219 | 181
555.4765 | 182
565.2414 | 183
575.1294 | 184
584.955 | 184
594.7493 | 185
604.4584 | 186
614.3107 | 186
624.1225 | 187
633.8738 | 188
643.6523 | 189
653.4576 | 189
663.2488 | 190
673.0333 | 191
682.8361 | 191.5
692.6313 | 192
702.3941 | 193
712.1966 | 194
721.9947 | 194.5
731.7935 | 195
741.5748 | 196
751.3604 | 197
761.1557 | 197
770.9408 | 198
780.7257 | 198.5
790.54 | 199
800.3099 | 200
810.103 | 200
819.8622 | 201
829.7157 | 201
839.5221 | 202
849.3158 | 202
859.1268 | 202
868.9465 | 203
878.5789 | 203
888.5136 | 203
898.3205 | 204
908.1373 | 204.5
917.9444 | 205
927.6905 | 206
937.4706 | 206
947.3601 | 206
957.1552 | 206
966.9607 | 207
976.8287 | 207
#
#
#
#
#
#
#
#
#

## HPK
%ITEM
SERIAL NUMBER | A00454
%TEST
TEST DATE | 2003-01-01
PROBLEM | NO
PASSED | YES
%DATA
TEMPERATURE(C) | 25
I_LEAK500V(microA) | 0.14963
I_LEAK700V(microA) | 0.16355
Vdep(V) | 130
%DEFECT
Implant-Break
Implant-open
Implant-short
Resistor-Break
Oxide-Punchthrough
Short
Open
#
#
#
#
#
#
#
#
%RAWDATA
#IV
0 | 0.06501
10 | 65.4
20 | 76.95
30 | 83.36
40 | 88.59
50 | 92.35
60 | 95.35
70 | 98.02
80 | 100.43
90 | 102.53
100 | 104.44
110 | 106.17
120 | 107.77
130 | 108.71
140 | 112.91
150 | 118.55
160 | 121.2
170 | 122.59
180 | 119.55
190 | 121.76
200 | 118.21
210 | 119.97
220 | 121.21
230 | 122.44
240 | 123.64
250 | 124.86
260 | 126.01
270 | 127.17
280 | 128.31
290 | 129.42
300 | 130.51
310 | 131.63
320 | 132.71
330 | 133.76
340 | 134.8
350 | 135.83
360 | 136.84
370 | 137.87
380 | 138.84
390 | 139.8
400 | 140.76
410 | 141.69
420 | 142.64
430 | 143.56
440 | 144.47
450 | 145.34
460 | 146.23
470 | 147.07
480 | 147.94
490 | 148.78
500 | 149.63
510 | 150.48
520 | 151.28
530 | 152.06
540 | 152.83
550 | 153.62
560 | 154.38
570 | 155.12
580 | 155.83
590 | 156.49
600 | 157.17
610 | 157.86
620 | 158.55
630 | 159.17
640 | 159.85
650 | 160.48
660 | 161.07
670 | 161.73
680 | 162.32
690 | 162.94
700 | 163.55
710 | 164.11
720 | 164.69
730 | 165.27
740 | 165.84
750 | 166.37
760 | 166.93
770 | 167.51
780 | 168.07
790 | 168.59
800 | 169.16
810 | 169.71
820 | 170.25
830 | 170.8
840 | 171.31
850 | 171.81
860 | 172.39
870 | 172.89
880 | 173.45
890 | 173.95
900 | 174.48
910 | 174.94
920 | 175.46
930 | 175.99
940 | 176.48
950 | 176.99
960 | 177.51
970 | 177.98
980 | 178.41
990 | 178.97
1000 | 179.48
%RAWDATA
#CV
50 | 2009.24
60 | 1825.59
70 | 1684.4
80 | 1572.04
90 | 1480.77
100 | 1406.48
110 | 1351.96
120 | 1320.87
130 | 1308.37
140 | 1303.71
150 | 1301.5
160 | 1299.94
170 | 1298.96
180 | 1298.31
190 | 1297.42
200 | 1296.59
210 | 1296.02
220 | 1295.59
230 | 1295.18
240 | 1294.59
250 | 1294.22
260 | 1293.97
270 | 1293.58
280 | 1293.29
#
#
#
#
#
#
#
#
#
#
#
#
#
#
#
#
#
#
#
#
#
#
#
#
#
#
#
#
#
#
#
#
#
#
#
#
#
#
#
#
#
#
#
#
#
#
#
#
#
#
#
#
#
#
#
#
#
#
#
#
#
#
#
#