## summary
SENSOR TYPE: | Axial
SERIAL NUMBER: | A00457
FDV(HPK) | 130
FDV (Tsukuba) | 117.5261
Implant open | ID164

## CV
%NEWTEST
SERIAL NUMBER: | A00457
TEST MADE BY: | Tsukuba
LOCATION NAME: | Tsukuba
TEST DATE: | Sep/2/2003
PASSED | YES
%Test_Rawdata
FILENAME: | CV_A00457.dat
#CV
TEMPERATURE(C): | 27.2
DEPLETION V | 117.5261
30 | 0.15963
150 | 0.80935
100 | 0.63381
500 | 0.62733
2.0673 | 0.0021023
9.2735 | 0.051064
19.7526 | 0.1018
28.8399 | 0.15467
38.5762 | 0.20758
48.3434 | 0.25914
58.1305 | 0.31223
67.8964 | 0.36494
77.6769 | 0.41667
87.4885 | 0.46882
97.2591 | 0.51784
107.0256 | 0.56023
116.7834 | 0.5883
127.101 | 0.60166
136.3769 | 0.60731
146.1049 | 0.61092
155.8963 | 0.61261
165.6892 | 0.61519
175.4683 | 0.61639
185.2346 | 0.61704
195.042 | 0.61878
204.8284 | 0.61937
214.5809 | 0.62146
224.3408 | 0.6221
234.1309 | 0.62392
243.9392 | 0.62441
253.7183 | 0.62467
263.4901 | 0.62589
273.3064 | 0.62635
283.0399 | 0.62749
292.8178 | 0.62793
302.6156 | 0.62868
312.3515 | 0.62903
322.1784 | 0.62957
331.9451 | 0.63032
341.7517 | 0.63077
351.5403 | 0.63153
361.3256 | 0.63147
371.1208 | 0.63181
380.9326 | 0.63215
390.6788 | 0.63266
400.4971 | 0.63263
410.3059 | 0.6325
420.1055 | 0.63276
429.8783 | 0.63277
439.6757 | 0.63312
449.486 | 0.63277
459.2893 | 0.63314
469.0836 | 0.63317
478.9259 | 0.63288
488.7484 | 0.6328
496.6939 | 0.63215
506.6972 | 0.63244
516.4655 | 0.6315
526.263 | 0.6317
536.0383 | 0.63039
545.8489 | 0.63082
555.6005 | 0.63108
565.4218 | 0.62986
575.2043 | 0.63042
585.0062 | 0.62883
594.7944 | 0.62874
604.5673 | 0.62912
614.3757 | 0.62797
624.1598 | 0.62818
633.9306 | 0.6279
643.7022 | 0.62663
653.517 | 0.62676
663.3103 | 0.62565
673.0745 | 0.62578
682.9039 | 0.62502
692.6591 | 0.62486
702.474 | 0.62509
712.219 | 0.62417
722.0513 | 0.62403
731.8584 | 0.62251
741.6261 | 0.623
751.3569 | 0.62186
761.2013 | 0.62257
770.9629 | 0.62306
780.8032 | 0.62204
790.6115 | 0.62047
800.3709 | 0.62169
810.1771 | 0.6212
819.9702 | 0.62088
829.7831 | 0.62044
839.6007 | 0.62019
849.3489 | 0.61936
859.078 | 0.61948
868.909 | 0.61863
878.6996 | 0.61937
888.5862 | 0.61905
898.4024 | 0.61743
908.2113 | 0.61766
917.9813 | 0.61713
927.8052 | 0.61726
937.5849 | 0.61744
947.4407 | 0.61715
957.2264 | 0.61677
966.9906 | 0.617
976.9002 | 0.61669

## IV
%NEWTEST
SERIAL NUMBER: | A00457
TEST MADE BY: | Tsukuba
LOCATION NAME: | Tsukuba
TEST DATE: | Sep/2/2003
PASSED | YES
%Test_Rawdata
FILENAME: | IV_A00457.dat
#IV
TEMPERATURE(C): | 27.2
2.0673 | 37
9.2735 | 121.5
19.7526 | 121
28.8399 | 117
38.5762 | 114
48.3434 | 113
58.1305 | 113.5
67.8964 | 114.5
77.6769 | 115.5
87.4885 | 117
97.2591 | 118
107.0256 | 119
116.7834 | 121
127.101 | 122
136.3769 | 123
146.1049 | 124.5
155.8963 | 126
165.6892 | 128
175.4683 | 129
185.2346 | 130
195.042 | 132
204.8284 | 133
214.5809 | 134.5
224.3408 | 136
234.1309 | 137
243.9392 | 138
253.7183 | 139
263.4901 | 140.5
273.3064 | 142
283.0399 | 143
292.8178 | 144
302.6156 | 145
312.3515 | 146
322.1784 | 147
331.9451 | 148
341.7517 | 149
351.5403 | 150
361.3256 | 151
371.1208 | 152
380.9326 | 153
390.6788 | 154
400.4971 | 155
410.3059 | 156
420.1055 | 156.5
429.8783 | 157.5
439.6757 | 158
449.486 | 159
459.2893 | 160
469.0836 | 161
478.9259 | 161.5
488.7484 | 162
496.6939 | 163
506.6972 | 164
516.4655 | 165
526.263 | 165.5
536.0383 | 166
545.8489 | 167
555.6005 | 168
565.4218 | 168
575.2043 | 169
585.0062 | 169
594.7944 | 170
604.5673 | 171
614.3757 | 171
624.1598 | 172
633.9306 | 172
643.7022 | 173
653.517 | 173
663.3103 | 174
673.0745 | 174
682.9039 | 175
692.6591 | 175
702.474 | 176
712.219 | 176
722.0513 | 176
731.8584 | 177
741.6261 | 177
751.3569 | 177.5
761.2013 | 178
770.9629 | 178
780.8032 | 178
790.6115 | 179
800.3709 | 179
810.1771 | 179
819.9702 | 179
829.7831 | 180
839.6007 | 180
849.3489 | 181
859.078 | 181
868.909 | 181
878.6996 | 181
888.5862 | 182
898.4024 | 181
908.2113 | 182
917.9813 | 182
927.8052 | 182
937.5849 | 182
947.4407 | 182
957.2264 | 182
966.9906 | 183
976.9002 | 183
#
#
#
#
#
#
#
#
#

## HPK
%ITEM
SERIAL NUMBER | A00457
%TEST
TEST DATE | 2003-01-01
PROBLEM | NO
PASSED | YES
%DATA
TEMPERATURE(C) | 25
I_LEAK500V(microA) | 0.13431
I_LEAK700V(microA) | 0.14612
Vdep(V) | 130
%DEFECT
Implant open | ID164 | ID164
#
#
#
#
#
#
#
#
#
#
#
#
#
#
%RAWDATA
#IV
0 | 0.2865
10 | 52.74
20 | 64.42
30 | 71.14
40 | 75.93
50 | 80.06
60 | 83.17
70 | 85.86
80 | 88.02
90 | 90.05
100 | 91.86
110 | 93.68
120 | 95.25
130 | 96.8
140 | 98.22
150 | 99.61
160 | 101
170 | 102.31
180 | 103.6
190 | 104.92
200 | 106.15
210 | 107.4
220 | 108.55
230 | 109.73
240 | 110.92
250 | 112.04
260 | 113.17
270 | 114.32
280 | 115.4
290 | 116.43
300 | 117.47
310 | 118.49
320 | 119.49
330 | 120.45
340 | 121.41
350 | 122.34
360 | 123.21
370 | 124.14
380 | 125.03
390 | 125.9
400 | 126.8
410 | 127.63
420 | 128.42
430 | 129.23
440 | 129.96
450 | 130.74
460 | 131.48
470 | 132.03
480 | 132.75
490 | 133.6
500 | 134.31
510 | 135.02
520 | 135.66
530 | 136.3
540 | 136.92
550 | 137.63
560 | 138.46
570 | 141.85
580 | 142.67
590 | 147.01
600 | 148.47
610 | 142.2
620 | 145.3
630 | 145.44
640 | 142.9
650 | 143.43
660 | 144.01
670 | 144.53
680 | 145.1
690 | 145.67
700 | 146.12
710 | 146.77
720 | 147.12
730 | 147.76
740 | 148.1
750 | 148.73
760 | 149.14
770 | 149.26
780 | 149.98
790 | 150.43
800 | 150.79
810 | 151.32
820 | 151.81
830 | 152.24
840 | 152.67
850 | 153.14
860 | 153.53
870 | 153.95
880 | 154.35
890 | 154.77
900 | 155.26
910 | 155.62
920 | 155.98
930 | 156.35
940 | 156.76
950 | 157.16
960 | 157.51
970 | 157.86
980 | 158.26
990 | 158.61
1000 | 159.01
%RAWDATA
#CV
50 | 2014.4
60 | 1830.16
70 | 1689.01
80 | 1576.45
90 | 1485.2
100 | 1412.01
110 | 1359.47
120 | 1329.75
130 | 1317.09
140 | 1312.31
150 | 1310.2
160 | 1308.83
170 | 1307.72
180 | 1306.85
190 | 1306.21
200 | 1305.6
210 | 1304.96
220 | 1304.55
230 | 1304.18
240 | 1303.6
250 | 1303.35
260 | 1302.98
270 | 1302.55
280 | 1302.18
#
#
#
#
#
#
#
#
#
#
#
#
#
#
#
#
#
#
#
#
#
#
#
#
#
#
#
#
#
#
#
#
#
#
#
#
#
#
#
#
#
#
#
#
#
#
#
#
#
#
#
#
#
#
#
#
#
#
#
#
#
#
#
#