## summary
SENSOR TYPE: | Axial
SERIAL NUMBER: | A00458
FDV(HPK) | 120
FDV (Tsukuba) | 117.0265
Implant-Break
Implant-open
Implant-short
Resistor-Break
Oxide-Punchthrough
Short
Open

## CV
%NEWTEST
SERIAL NUMBER: | A00458
TEST MADE BY: | Tsukuba
LOCATION NAME: | Tsukuba
TEST DATE: | Sep/2/2003
PASSED | YES
%Test_Rawdata
FILENAME: | CV_A00458.dat
#CV
TEMPERATURE(C): | 27.2
DEPLETION V | 117.0265
30 | 0.1599
150 | 0.81133
100 | 0.63252
500 | 0.62809
2.0729 | 0.0020961
9.2749 | 0.051899
19.7567 | 0.10244
28.8391 | 0.15516
38.6087 | 0.20676
48.3423 | 0.26014
58.1605 | 0.31337
67.9045 | 0.36518
77.6806 | 0.41814
87.4749 | 0.46976
97.2637 | 0.52007
107.0287 | 0.56251
116.796 | 0.59043
127.1024 | 0.60223
136.35 | 0.60825
146.1331 | 0.61037
155.8933 | 0.612
165.6971 | 0.61441
175.4638 | 0.61561
185.2385 | 0.61737
195.038 | 0.61838
204.8227 | 0.61876
214.5926 | 0.6211
224.3593 | 0.62173
234.1636 | 0.6232
243.9674 | 0.62325
253.7014 | 0.62478
263.485 | 0.62537
273.2698 | 0.62578
283.0403 | 0.62699
292.8106 | 0.62759
302.6092 | 0.62776
312.3851 | 0.62873
322.1787 | 0.62925
331.9469 | 0.62989
341.7466 | 0.6303
351.535 | 0.63129
361.3322 | 0.63141
371.0945 | 0.63181
380.9156 | 0.63204
390.6764 | 0.63214
400.4902 | 0.63228
410.3159 | 0.63242
420.1141 | 0.63266
429.8836 | 0.63289
439.6749 | 0.63293
449.4862 | 0.63303
459.2929 | 0.63328
469.0963 | 0.63338
478.9196 | 0.63299
488.7585 | 0.63302
496.7969 | 0.63279
506.6867 | 0.63335
516.4404 | 0.63276
526.265 | 0.63341
535.9923 | 0.63235
545.8398 | 0.63243
555.6341 | 0.63097
565.4101 | 0.63198
575.1959 | 0.63078
584.9952 | 0.63113
594.7794 | 0.63026
604.554 | 0.63044
614.3788 | 0.63081
624.1678 | 0.62975
633.92 | 0.62999
643.6437 | 0.62844
653.4719 | 0.62911
663.304 | 0.62832
673.0728 | 0.62844
682.8407 | 0.62758
692.6713 | 0.62632
702.4701 | 0.62741
712.2339 | 0.62621
722.0329 | 0.62554
731.8469 | 0.62691
741.634 | 0.62513
751.3055 | 0.62538
761.0371 | 0.62446
770.9728 | 0.6247
780.784 | 0.62386
790.5541 | 0.62398
800.377 | 0.62309
810.1497 | 0.62339
819.9293 | 0.62339
829.7764 | 0.62265
839.564 | 0.62258
849.3602 | 0.62162
859.1715 | 0.62176
869.0024 | 0.62203
878.7435 | 0.62191
888.553 | 0.62097
898.3781 | 0.62078
908.1928 | 0.62016
917.9891 | 0.62007
927.79 | 0.61923
937.5879 | 0.62003
947.4008 | 0.619
957.2272 | 0.61939
967.0377 | 0.61904
976.8631 | 0.61925

## IV
%NEWTEST
SERIAL NUMBER: | A00458
TEST MADE BY: | Tsukuba
LOCATION NAME: | Tsukuba
TEST DATE: | Sep/2/2003
PASSED | YES
%Test_Rawdata
FILENAME: | IV_A00458.dat
#IV
TEMPERATURE(C): | 27.2
2.0729 | 41
9.2749 | 128.5
19.7567 | 129
28.8391 | 127.5
38.6087 | 126
48.3423 | 126
58.1605 | 126
67.9045 | 127
77.6806 | 128
87.4749 | 129.5
97.2637 | 130.5
107.0287 | 132
116.796 | 133
127.1024 | 134
136.35 | 136
146.1331 | 137
155.8933 | 139
165.6971 | 140.5
175.4638 | 142
185.2385 | 143.5
195.038 | 145
204.8227 | 146
214.5926 | 148
224.3593 | 149
234.1636 | 150
243.9674 | 152
253.7014 | 153
263.485 | 154
273.2698 | 156
283.0403 | 157
292.8106 | 158
302.6092 | 159.5
312.3851 | 161
322.1787 | 162
331.9469 | 163
341.7466 | 164
351.535 | 165
361.3322 | 166.5
371.0945 | 167.5
380.9156 | 168.5
390.6764 | 170
400.4902 | 171
410.3159 | 171
420.1141 | 172.5
429.8836 | 173.5
439.6749 | 174.5
449.4862 | 175.5
459.2929 | 176
469.0963 | 177
478.9196 | 178
488.7585 | 179
496.7969 | 180
506.6867 | 180.5
516.4404 | 182
526.265 | 183
535.9923 | 183
545.8398 | 184
555.6341 | 185
565.4101 | 186
575.1959 | 187
584.9952 | 188
594.7794 | 188.5
604.554 | 189
614.3788 | 190
624.1678 | 191
633.92 | 192
643.6437 | 192
653.4719 | 193
663.304 | 194
673.0728 | 194
682.8407 | 195
692.6713 | 195
702.4701 | 196
712.2339 | 197
722.0329 | 197
731.8469 | 198
741.634 | 198
751.3055 | 199
761.0371 | 199.5
770.9728 | 200
780.784 | 201
790.5541 | 201
800.377 | 201.5
810.1497 | 202
819.9293 | 202.5
829.7764 | 203
839.564 | 203
849.3602 | 204
859.1715 | 204
869.0024 | 205
878.7435 | 205
888.553 | 205
898.3781 | 205
908.1928 | 206
917.9891 | 206
927.79 | 206
937.5879 | 206
947.4008 | 207
957.2272 | 207
967.0377 | 207
976.8631 | 207.5
#
#
#
#
#
#
#
#
#

## HPK
%ITEM
SERIAL NUMBER | A00458
%TEST
TEST DATE | 2003-01-01
PROBLEM | NO
PASSED | YES
%DATA
TEMPERATURE(C) | 25
I_LEAK500V(microA) | 0.14899
I_LEAK700V(microA) | 0.16311
Vdep(V) | 120
%DEFECT
Implant-Break
Implant-open
Implant-short
Resistor-Break
Oxide-Punchthrough
Short
Open
#
#
#
#
#
#
#
#
%RAWDATA
#IV
0 | 5.792
10 | 61.39
20 | 73.34
30 | 79.92
40 | 85.2
50 | 88.99
60 | 92.13
70 | 94.82
80 | 97.19
90 | 99.29
100 | 101.23
110 | 103.03
120 | 104.66
130 | 106.27
140 | 107.77
150 | 109.25
160 | 110.69
170 | 112.11
180 | 113.5
190 | 114.94
200 | 116.3
210 | 117.62
220 | 118.96
230 | 120.26
240 | 121.52
250 | 122.87
260 | 124.14
270 | 125.39
280 | 126.58
290 | 127.8
300 | 128.98
310 | 130.15
320 | 131.3
330 | 132.45
340 | 133.57
350 | 134.66
360 | 135.76
370 | 136.82
380 | 137.96
390 | 138.96
400 | 139.96
410 | 140.94
420 | 141.91
430 | 142.88
440 | 143.78
450 | 144.6
460 | 145.53
470 | 146.49
480 | 147.34
490 | 148.17
500 | 148.99
510 | 149.75
520 | 150.57
530 | 151.39
540 | 152.16
550 | 156.33
560 | 155.08
570 | 160.5
580 | 163.27
590 | 161.51
600 | 160.06
610 | 161.11
620 | 157.88
630 | 158.58
640 | 159.26
650 | 159.95
660 | 160.55
670 | 161.21
680 | 161.88
690 | 162.47
700 | 163.11
710 | 163.75
720 | 164.29
730 | 164.97
740 | 165.54
750 | 166.16
760 | 166.79
770 | 167.39
780 | 167.97
790 | 168.54
800 | 169.13
810 | 169.71
820 | 170.27
830 | 170.83
840 | 171.44
850 | 171.95
860 | 172.51
870 | 173.09
880 | 173.59
890 | 174.1
900 | 174.6
910 | 175.12
920 | 175.62
930 | 176.12
940 | 176.61
950 | 177.08
960 | 177.54
970 | 178.03
980 | 178.48
990 | 178.95
1000 | 179.44
%RAWDATA
#CV
50 | 2011.78
60 | 1827.31
70 | 1685.87
80 | 1573.14
90 | 1481.71
100 | 1408.07
110 | 1354.83
120 | 1326.43
130 | 1315.16
140 | 1311.17
150 | 1309.17
160 | 1307.69
170 | 1306.65
180 | 1305.8
190 | 1305.05
200 | 1304.38
210 | 1303.92
220 | 1303.46
230 | 1303.17
240 | 1302.62
250 | 1302.36
260 | 1301.91
270 | 1301.66
280 | 1301.25
#
#
#
#
#
#
#
#
#
#
#
#
#
#
#
#
#
#
#
#
#
#
#
#
#
#
#
#
#
#
#
#
#
#
#
#
#
#
#
#
#
#
#
#
#
#
#
#
#
#
#
#
#
#
#
#
#
#
#
#
#
#
#
#