## summary
SENSOR TYPE: | Axial
SERIAL NUMBER: | A00459
FDV(HPK) | 120
FDV (Tsukuba) | 117.0097
Implant open | ID95

## CV
%NEWTEST
SERIAL NUMBER: | A00459
TEST MADE BY: | Tsukuba
LOCATION NAME: | Tsukuba
TEST DATE: | Sep/2/2003
PASSED | YES
%Test_Rawdata
FILENAME: | CV_A00459.dat
#CV
TEMPERATURE(C): | 27.2
DEPLETION V | 117.0097
30 | 0.16135
150 | 0.81653
100 | 0.63668
500 | 0.63027
2.0735 | 0.0020848
9.2722 | 0.052309
19.7552 | 0.10309
28.8359 | 0.15647
38.6077 | 0.20973
48.337 | 0.26174
58.1369 | 0.31531
67.9019 | 0.36755
77.6243 | 0.42093
87.4709 | 0.47354
97.2514 | 0.52313
107.0169 | 0.5656
116.7935 | 0.59334
127.1064 | 0.60514
136.3596 | 0.6108
146.1078 | 0.61317
155.8938 | 0.61636
165.6068 | 0.6174
175.4769 | 0.61872
185.2221 | 0.62047
195.0223 | 0.62143
204.8104 | 0.623
214.5721 | 0.62353
224.3427 | 0.62542
234.1413 | 0.62577
243.9272 | 0.62728
253.681 | 0.62782
263.4663 | 0.62906
273.0561 | 0.62922
283.0292 | 0.6305
292.7768 | 0.63064
302.5821 | 0.63164
312.3859 | 0.63226
322.1496 | 0.63268
331.9358 | 0.63328
341.7472 | 0.63365
351.5285 | 0.63395
361.3159 | 0.63453
371.131 | 0.63468
380.9152 | 0.63491
390.6864 | 0.63525
400.4775 | 0.63563
410.245 | 0.63572
420.0889 | 0.63597
429.858 | 0.63594
439.6562 | 0.6359
449.4396 | 0.63596
459.2769 | 0.63606
469.0564 | 0.6359
478.8129 | 0.63563
488.7382 | 0.63571
496.894 | 0.63575
506.6782 | 0.63461
516.4731 | 0.6351
526.2415 | 0.63344
536.0176 | 0.63452
545.7987 | 0.63308
555.6157 | 0.63331
565.3566 | 0.63218
575.1373 | 0.63298
584.9717 | 0.63142
594.7731 | 0.63196
604.5386 | 0.63206
614.332 | 0.63075
624.1416 | 0.63162
633.8885 | 0.62993
643.6871 | 0.63046
653.4603 | 0.63057
663.1956 | 0.6288
673.0595 | 0.63006
682.8301 | 0.6281
692.6479 | 0.62865
702.4385 | 0.62723
712.2098 | 0.62727
722.0233 | 0.62616
731.8237 | 0.62657
741.601 | 0.62533
751.3684 | 0.62569
761.1552 | 0.62606
770.958 | 0.62483
780.7569 | 0.62494
790.5415 | 0.6251
800.3595 | 0.62355
810.1428 | 0.62418
819.9395 | 0.62267
829.7439 | 0.62305
839.5622 | 0.62265
849.3344 | 0.62272
859.1601 | 0.62249
868.9344 | 0.62141
878.7678 | 0.62179
888.4693 | 0.62164
898.3592 | 0.62138
908.1631 | 0.6211
917.9297 | 0.62028
927.7544 | 0.62084
937.5769 | 0.6197
947.3881 | 0.62017
957.203 | 0.62021
967.0285 | 0.61968
976.8723 | 0.61967

## IV
%NEWTEST
SERIAL NUMBER: | A00459
TEST MADE BY: | Tsukuba
LOCATION NAME: | Tsukuba
TEST DATE: | Sep/2/2003
PASSED | YES
%Test_Rawdata
FILENAME: | IV_A00459.dat
#IV
TEMPERATURE(C): | 27.2
2.0735 | 37
9.2722 | 124.5
19.7552 | 121
28.8359 | 116
38.6077 | 113
48.337 | 112
58.1369 | 112
67.9019 | 113
77.6243 | 114
87.4709 | 115.5
97.2514 | 117
107.0169 | 118
116.7935 | 119.5
127.1064 | 121
136.3596 | 122
146.1078 | 123.5
155.8938 | 125
165.6068 | 126.5
175.4769 | 128
185.2221 | 129
195.0223 | 130.5
204.8104 | 132
214.5721 | 133.5
224.3427 | 135
234.1413 | 136
243.9272 | 137
253.681 | 138.5
263.4663 | 140
273.0561 | 141
283.0292 | 142
292.7768 | 143
302.5821 | 144
312.3859 | 145.5
322.1496 | 146.5
331.9358 | 147.5
341.7472 | 148.5
351.5285 | 150
361.3159 | 151
371.131 | 152
380.9152 | 153
390.6864 | 154
400.4775 | 154.5
410.245 | 155
420.0889 | 156
429.858 | 157
439.6562 | 158
449.4396 | 159
459.2769 | 160
469.0564 | 160
478.8129 | 161
488.7382 | 162
496.894 | 162
506.6782 | 163
516.4731 | 164
526.2415 | 165
536.0176 | 166
545.7987 | 167
555.6157 | 167.5
565.3566 | 168
575.1373 | 169
584.9717 | 170
594.7731 | 170.5
604.5386 | 171
614.332 | 172
624.1416 | 172.5
633.8885 | 173
643.6871 | 174
653.4603 | 174
663.1956 | 175
673.0595 | 175
682.8301 | 175.5
692.6479 | 176
702.4385 | 177
712.2098 | 177
722.0233 | 178
731.8237 | 178
741.601 | 179
751.3684 | 179
761.1552 | 180
770.958 | 180
780.7569 | 180
790.5415 | 180
800.3595 | 180
810.1428 | 181
819.9395 | 181
829.7439 | 182
839.5622 | 182
849.3344 | 182
859.1601 | 182
868.9344 | 182
878.7678 | 182
888.4693 | 182.5
898.3592 | 182
908.1631 | 183
917.9297 | 183
927.7544 | 183
937.5769 | 183
947.3881 | 183
957.203 | 183.5
967.0285 | 184
976.8723 | 184
#
#
#
#
#
#
#
#
#

## HPK
%ITEM
SERIAL NUMBER | A00459
%TEST
TEST DATE | 2003-01-01
PROBLEM | NO
PASSED | YES
%DATA
TEMPERATURE(C) | 25
I_LEAK500V(microA) | 0.1317
I_LEAK700V(microA) | 0.14355
Vdep(V) | 120
%DEFECT
Implant open | ID95 | ID95
#
#
#
#
#
#
#
#
#
#
#
#
#
#
%RAWDATA
#IV
0 | 5.791
10 | 52.03
20 | 62.44
30 | 68.75
40 | 73.94
50 | 77.66
60 | 80.74
70 | 83.34
80 | 85.6
90 | 87.67
100 | 89.54
110 | 91.27
120 | 92.85
130 | 94.38
140 | 95.84
150 | 97.28
160 | 98.59
170 | 99.9
180 | 101.2
190 | 102.5
200 | 103.69
210 | 104.91
220 | 106.09
230 | 107.27
240 | 108.4
250 | 109.56
260 | 110.69
270 | 111.75
280 | 112.8
290 | 113.86
300 | 114.92
310 | 115.94
320 | 116.92
330 | 117.88
340 | 118.85
350 | 119.82
360 | 120.71
370 | 121.65
380 | 122.58
390 | 123.44
400 | 124.27
410 | 125.11
420 | 125.88
430 | 126.67
440 | 127.48
450 | 128.1
460 | 128.9
470 | 129.64
480 | 130.34
490 | 131.06
500 | 131.7
510 | 132.37
520 | 133.04
530 | 133.73
540 | 134.37
550 | 137.52
560 | 141.29
570 | 143.75
580 | 144.51
590 | 140.82
600 | 141.97
610 | 140.12
620 | 139.06
630 | 139.7
640 | 140.24
650 | 140.83
660 | 141.4
670 | 141.93
680 | 142.46
690 | 143
700 | 143.55
710 | 144.09
720 | 144.66
730 | 145.13
740 | 145.77
750 | 146.24
760 | 146.71
770 | 147.26
780 | 147.74
790 | 148.24
800 | 148.79
810 | 149.24
820 | 149.76
830 | 150.23
840 | 150.65
850 | 151.1
860 | 151.56
870 | 151.98
880 | 152.44
890 | 152.85
900 | 153.27
910 | 153.64
920 | 154.08
930 | 154.49
940 | 154.91
950 | 155.32
960 | 155.67
970 | 156.04
980 | 156.46
990 | 156.79
1000 | 157.19
%RAWDATA
#CV
50 | 2002.53
60 | 1819.75
70 | 1679.1
80 | 1567.22
90 | 1476.6
100 | 1403.68
110 | 1352.03
120 | 1324.14
130 | 1312.96
140 | 1309.02
150 | 1307.05
160 | 1305.64
170 | 1304.64
180 | 1303.79
190 | 1303.12
200 | 1302.41
210 | 1302.11
220 | 1301.51
230 | 1301.13
240 | 1300.63
250 | 1300.31
260 | 1299.86
270 | 1299.69
280 | 1299.28
#
#
#
#
#
#
#
#
#
#
#
#
#
#
#
#
#
#
#
#
#
#
#
#
#
#
#
#
#
#
#
#
#
#
#
#
#
#
#
#
#
#
#
#
#
#
#
#
#
#
#
#
#
#
#
#
#
#
#
#
#
#
#
#