## summary
SENSOR TYPE: | Axial
SERIAL NUMBER: | A00460
FDV(HPK) | 120
FDV (Tsukuba) | 117.4365
Implant-Break
Implant-open
Implant-short
Resistor-Break
Oxide-Punchthrough
Short
Open

## CV
%NEWTEST
SERIAL NUMBER: | A00460
TEST MADE BY: | Tsukuba
LOCATION NAME: | Tsukuba
TEST DATE: | Sep/2/2003
PASSED | YES
%Test_Rawdata
FILENAME: | CV_A00460.dat
#CV
TEMPERATURE(C): | 27.2
DEPLETION V | 117.4365
30 | 0.1609402
150 | 0.8117483
100 | 0.6353611
500 | 0.630365
2.074128 | 0.002032039
9.259045 | 0.05156192
19.760547 | 0.1039101
28.821013 | 0.1554014
38.587755 | 0.2086189
48.345448 | 0.2602126
58.101384 | 0.3136401
67.87641 | 0.3666203
77.656712 | 0.4186063
87.497075 | 0.4707936
97.188878 | 0.5206309
106.99355 | 0.5633729
116.79151 | 0.5909339
127.0459 | 0.6032895
136.3175 | 0.6083727
146.12352 | 0.6120048
155.86689 | 0.6137705
165.67565 | 0.6160657
175.46173 | 0.6171115
185.22377 | 0.6179753
195.02927 | 0.6201966
204.80644 | 0.6208124
214.56337 | 0.622253
224.36465 | 0.6237282
234.14293 | 0.6241816
243.93947 | 0.6262976
253.75332 | 0.6268134
263.47732 | 0.6273994
272.92824 | 0.6290426
283.0469 | 0.629362
292.7907 | 0.6301316
302.57119 | 0.6304619
312.38201 | 0.6313539
322.16799 | 0.6317755
331.93467 | 0.6321573
341.7381 | 0.6331234
351.51661 | 0.6334863
361.31809 | 0.6339201
371.11455 | 0.6344252
380.91233 | 0.6343645
390.6868 | 0.6346071
401.05019 | 0.6352243
410.29652 | 0.6353053
420.0969 | 0.6356296
429.88712 | 0.635589
440.22789 | 0.6358932
449.46416 | 0.6359439
459.27023 | 0.6361265
469.06709 | 0.6361772
478.88858 | 0.6359844
488.74317 | 0.6356701
496.89605 | 0.6352142
506.67672 | 0.6357613
516.47014 | 0.6351737
526.23852 | 0.6352243
536.02474 | 0.6343847
545.80893 | 0.6351737
555.59393 | 0.6346375
565.37565 | 0.6334964
575.09184 | 0.6347588
584.95028 | 0.6332544
594.79612 | 0.6321674
606.4974 | 0.6334964
614.31073 | 0.632781
624.15162 | 0.6330428
634.19462 | 0.6317152
643.65389 | 0.6316148
653.45782 | 0.6297316
663.26754 | 0.6307022
673.08565 | 0.6289029
682.83189 | 0.6292122
692.65281 | 0.629392
702.45437 | 0.6294119
712.23644 | 0.6279763
722.03699 | 0.6281654
731.80604 | 0.6269325
741.69185 | 0.6274193
751.37992 | 0.6265852
761.17834 | 0.626734
770.97071 | 0.6259508
780.68712 | 0.6261291
790.56619 | 0.6258419
800.37228 | 0.6249912
810.15034 | 0.6254361
819.94076 | 0.6240732
829.74789 | 0.6244184
839.55378 | 0.6230883
849.34543 | 0.6235903
859.14372 | 0.6233343
868.97582 | 0.623049
878.75905 | 0.6230391
888.53867 | 0.6230195
898.36109 | 0.6230686
908.19093 | 0.6227638
917.9758 | 0.6216252
927.75357 | 0.6207048
937.5535 | 0.6212039
947.36557 | 0.6216154
957.14857 | 0.6209886
967.04039 | 0.6197377
976.87401 | 0.6207831

## IV
%NEWTEST
SERIAL NUMBER: | A00460
TEST MADE BY: | Tsukuba
LOCATION NAME: | Tsukuba
TEST DATE: | Sep/2/2003
PASSED | YES
%Test_Rawdata
FILENAME: | IV_A00460.dat
#IV
TEMPERATURE(C): | 27.2
2.074128 | 40
9.259045 | 129.5
19.760547 | 130
28.821013 | 128
38.587755 | 126
48.345448 | 126
58.101384 | 126
67.87641 | 127
77.656712 | 128
87.497075 | 129.5
97.188878 | 131
106.99355 | 132
116.79151 | 133.5
127.0459 | 135
136.3175 | 136
146.12352 | 137.5
155.86689 | 139
165.67565 | 140.5
175.46173 | 142
185.22377 | 143.5
195.02927 | 145
204.80644 | 146
214.56337 | 147.5
224.36465 | 149
234.14293 | 150
243.93947 | 152
253.75332 | 153
263.47732 | 154
272.92824 | 155
283.0469 | 156.5
292.7907 | 158
302.57119 | 159
312.38201 | 160
322.16799 | 162
331.93467 | 163
341.7381 | 164
351.51661 | 165
361.31809 | 167
371.11455 | 168
380.91233 | 169
390.6868 | 169
401.05019 | 170.5
410.29652 | 172
420.0969 | 173
429.88712 | 174
440.22789 | 175
449.46416 | 175.5
459.27023 | 176.5
469.06709 | 177.5
478.88858 | 179
488.74317 | 179
496.89605 | 180
506.67672 | 181
516.47014 | 182
526.23852 | 183
536.02474 | 184
545.80893 | 185
555.59393 | 185
565.37565 | 186
575.09184 | 187
584.95028 | 187
594.79612 | 188
606.4974 | 189
614.31073 | 189
624.15162 | 190
634.19462 | 190
643.65389 | 191
653.45782 | 192
663.26754 | 193.5
673.08565 | 194.5
682.83189 | 195
692.65281 | 196
702.45437 | 197
712.23644 | 197
722.03699 | 198
731.80604 | 199
741.69185 | 198
751.37992 | 198.5
761.17834 | 200
770.97071 | 201
780.68712 | 202
790.56619 | 202
800.37228 | 202
810.15034 | 203
819.94076 | 204
829.74789 | 204
839.55378 | 205
849.34543 | 205
859.14372 | 206
868.97582 | 206
878.75905 | 206
888.53867 | 206.5
898.36109 | 206
908.19093 | 206.5
917.9758 | 207
927.75357 | 208
937.5535 | 208
947.36557 | 209
957.14857 | 208
967.04039 | 209
976.87401 | 209
#
#
#
#
#
#
#
#
#

## HPK
%ITEM
SERIAL NUMBER | A00460
%TEST
TEST DATE | 2003-01-01
PROBLEM | NO
PASSED | YES
%DATA
TEMPERATURE(C) | 25
I_LEAK500V(microA) | 0.15096
I_LEAK700V(microA) | 0.16493
Vdep(V) | 120
%DEFECT
Implant-Break
Implant-open
Implant-short
Resistor-Break
Oxide-Punchthrough
Short
Open
#
#
#
#
#
#
#
#
%RAWDATA
#IV
0 | 2.161
10 | 62.55
20 | 74.5
30 | 81.06
40 | 86.39
50 | 90.22
60 | 93.36
70 | 96.03
80 | 98.4
90 | 100.55
100 | 102.48
110 | 104.26
120 | 105.88
130 | 107.48
140 | 108.98
150 | 110.43
160 | 111.85
170 | 113.27
180 | 114.64
190 | 116
200 | 117.36
210 | 118.67
220 | 119.94
230 | 121.21
240 | 122.51
250 | 123.76
260 | 125
270 | 126.27
280 | 127.51
290 | 128.69
300 | 129.85
310 | 131.05
320 | 132.24
330 | 133.37
340 | 134.49
350 | 135.63
360 | 136.74
370 | 137.86
380 | 138.94
390 | 140.15
400 | 141.21
410 | 142.26
420 | 143.3
430 | 144.37
440 | 145.37
450 | 146.36
460 | 147.23
470 | 148.16
480 | 149.2
490 | 150.06
500 | 150.96
510 | 151.82
520 | 152.59
530 | 153.44
540 | 154.2
550 | 154.96
560 | 159.27
570 | 158.44
580 | 163.24
590 | 165.97
600 | 164.57
610 | 162.82
620 | 163.99
630 | 160.46
640 | 161.2
650 | 161.82
660 | 162.44
670 | 163.06
680 | 163.69
690 | 164.31
700 | 164.93
710 | 165.44
720 | 165.98
730 | 166.59
740 | 167.13
750 | 167.67
760 | 168.17
770 | 168.68
780 | 169.22
790 | 169.68
800 | 170.2
810 | 170.71
820 | 171.21
830 | 171.72
840 | 172.21
850 | 172.72
860 | 173.23
870 | 173.75
880 | 174.27
890 | 174.74
900 | 175.32
910 | 175.75
920 | 176.25
930 | 176.77
940 | 177.29
950 | 177.86
960 | 178.44
970 | 178.97
980 | 179.43
990 | 180.06
1000 | 180.4
%RAWDATA
#CV
50 | 2005.63
60 | 1822.3
70 | 1681.5
80 | 1569.23
90 | 1478.4
100 | 1405.23
110 | 1353.22
120 | 1325.07
130 | 1313.6
140 | 1309.5
150 | 1307.55
160 | 1306.19
170 | 1305.06
180 | 1304.03
190 | 1303.44
200 | 1302.9
210 | 1302.4
220 | 1301.83
230 | 1301.42
240 | 1301.02
250 | 1300.6
260 | 1300.3
270 | 1299.87
280 | 1299.49
#
#
#
#
#
#
#
#
#
#
#
#
#
#
#
#
#
#
#
#
#
#
#
#
#
#
#
#
#
#
#
#
#
#
#
#
#
#
#
#
#
#
#
#
#
#
#
#
#
#
#
#
#
#
#
#
#
#
#
#
#
#
#
#