## summary
SENSOR TYPE: | Axial
SERIAL NUMBER: | A00462
FDV(HPK) | 130
FDV (Tsukuba) | 116.2188
Implant-Break
Implant-open
Implant-short
Resistor-Break
Oxide-Punchthrough
Short
Open

## CV
%NEWTEST
SERIAL NUMBER: | A00462
TEST MADE BY: | Tsukuba
LOCATION NAME: | Tsukuba
TEST DATE: | Sep/2/2003
PASSED | YES
%Test_Rawdata
FILENAME: | CV_A00462.dat
#CV
TEMPERATURE(C): | 27.2
DEPLETION V | 116.2188
30 | 0.1601767
150 | 0.8090582
100 | 0.6259928
500 | 0.6358289
2.073922 | 0.002103679
9.26038 | 0.05093842
19.739449 | 0.1033981
28.823607 | 0.1543652
38.589041 | 0.2076353
48.369181 | 0.2601409
58.13536 | 0.312505
67.929074 | 0.3638568
77.619927 | 0.4179949
87.533094 | 0.4685277
97.26022 | 0.5192961
106.98638 | 0.5619211
116.78951 | 0.5903256
127.10435 | 0.6038147
136.36427 | 0.6087145
146.11944 | 0.6121005
155.90705 | 0.6135301
165.68464 | 0.6152252
175.4511 | 0.6174995
185.24033 | 0.6183253
195.03142 | 0.621106
204.81308 | 0.6221451
214.57726 | 0.6228916
224.34707 | 0.6251197
234.15887 | 0.6287035
243.95419 | 0.630532
253.6966 | 0.6306722
263.46178 | 0.6312335
273.76324 | 0.6286436
283.13752 | 0.6290226
292.80184 | 0.6308525
302.59449 | 0.6309227
312.38344 | 0.6309227
322.17146 | 0.6314944
331.92599 | 0.6314944
341.74811 | 0.6322377
351.50946 | 0.6320568
361.31922 | 0.6326904
371.1077 | 0.6333048
380.90947 | 0.6333855
390.70417 | 0.6340413
400.48375 | 0.6339807
410.30367 | 0.634405
420.08729 | 0.6344454
429.89049 | 0.6344959
439.66656 | 0.6350927
449.5688 | 0.6349004
461.09023 | 0.6352547
469.09335 | 0.6355079
478.88634 | 0.6354472
490.41775 | 0.6362584
496.81614 | 0.6360453
506.6808 | 0.635356
516.45042 | 0.6355991
526.23198 | 0.6354674
537.66428 | 0.6364716
545.83325 | 0.634951
555.61631 | 0.6355586
565.37565 | 0.6352648
575.1226 | 0.636228
584.98176 | 0.6367764
594.77875 | 0.6373357
605.78125 | 0.6373357
614.6497 | 0.6373968
624.1459 | 0.635812
633.89612 | 0.636431
643.68261 | 0.6367866
653.48214 | 0.6372747
663.29881 | 0.637061
673.05479 | 0.6358222
682.86428 | 0.6361265
692.6567 | 0.6366748
702.44426 | 0.6380181
712.23184 | 0.6403278
722.03004 | 0.644395
731.83864 | 0.6540512
741.60632 | 0.6631802
751.37716 | 0.6608425
761.18243 | 0.6584424
770.96887 | 0.659898
782.16898 | 0.6582287
790.54575 | 0.6448194
800.36544 | 0.6502069
810.13215 | 0.6451198
819.92461 | 0.6433204
830.72697 | 0.6531318
839.57636 | 0.6513093
849.35094 | 0.6435578
859.16375 | 0.6422588
868.96448 | 0.6420632
878.77152 | 0.640379
888.54276 | 0.6410355
898.36988 | 0.6402253
908.24949 | 0.639826
917.96098 | 0.6403381
927.72925 | 0.6407687
937.5627 | 0.6383851
947.39337 | 0.6406969
957.19874 | 0.6384566
967.03456 | 0.6395906
976.86921 | 0.6377328

## IV
%NEWTEST
SERIAL NUMBER: | A00462
TEST MADE BY: | Tsukuba
LOCATION NAME: | Tsukuba
TEST DATE: | Sep/2/2003
PASSED | YES
%Test_Rawdata
FILENAME: | IV_A00462.dat
#IV
TEMPERATURE(C): | 27.2
2.073922 | 40.5
9.26038 | 128.5
19.739449 | 128.5
28.823607 | 127
38.589041 | 126
48.369181 | 126
58.13536 | 126
67.929074 | 127
77.619927 | 129.5
87.533094 | 127
97.26022 | 130
106.98638 | 132
116.78951 | 133
127.10435 | 135
136.36427 | 137
146.11944 | 138.5
155.90705 | 140
165.68464 | 141.5
175.4511 | 143
185.24033 | 144
195.03142 | 145.5
204.81308 | 147
214.57726 | 148
224.34707 | 149.5
234.15887 | 150.5
243.95419 | 152
253.6966 | 153.5
263.46178 | 155
273.76324 | 156.5
283.13752 | 157
292.80184 | 158
302.59449 | 159.5
312.38344 | 161
322.17146 | 162
331.92599 | 163
341.74811 | 164.5
351.50946 | 165.5
361.31922 | 167
371.1077 | 167
380.90947 | 168
390.70417 | 169.5
400.48375 | 171
410.30367 | 172
420.08729 | 173
429.89049 | 174
439.66656 | 175
449.5688 | 176
461.09023 | 177
469.09335 | 177
478.88634 | 178
490.41775 | 180
496.81614 | 179.5
506.6808 | 180
516.45042 | 182
526.23198 | 183
537.66428 | 183
545.83325 | 183
555.61631 | 185
565.37565 | 186
575.1226 | 186.5
584.98176 | 188
594.77875 | 189
605.78125 | 189
614.6497 | 189
624.1459 | 190
633.89612 | 191
643.68261 | 192.5
653.48214 | 193
663.29881 | 194
673.05479 | 195
682.86428 | 196
692.6567 | 196
702.44426 | 197
712.23184 | 197.5
722.03004 | 198
731.83864 | 199
741.60632 | 199
751.37716 | 200
761.18243 | 200
770.96887 | 201
782.16898 | 201
790.54575 | 201
800.36544 | 201
810.13215 | 201
819.92461 | 202
830.72697 | 203
839.57636 | 202
849.35094 | 203
859.16375 | 203
868.96448 | 204
878.77152 | 204.5
888.54276 | 205
898.36988 | 205
908.24949 | 205
917.96098 | 206
927.72925 | 206
937.5627 | 206
947.39337 | 207
957.19874 | 206
967.03456 | 206
976.86921 | 207
#
#
#
#
#
#
#
#
#

## HPK
%ITEM
SERIAL NUMBER | A00462
%TEST
TEST DATE | 2003-01-01
PROBLEM | NO
PASSED | YES
%DATA
TEMPERATURE(C) | 25
I_LEAK500V(microA) | 0.14934
I_LEAK700V(microA) | 0.1616
Vdep(V) | 130
%DEFECT
Implant-Break
Implant-open
Implant-short
Resistor-Break
Oxide-Punchthrough
Short
Open
#
#
#
#
#
#
#
#
%RAWDATA
#IV
0 | 5.753
10 | 61.38
20 | 73.28
30 | 79.72
40 | 84.94
50 | 88.72
60 | 91.82
70 | 94.46
80 | 96.77
90 | 98.88
100 | 100.79
110 | 102.53
120 | 104.12
130 | 105.7
140 | 107.19
150 | 108.62
160 | 110.05
170 | 111.42
180 | 112.77
190 | 114.15
200 | 115.46
210 | 116.77
220 | 118.01
230 | 119.26
240 | 120.49
250 | 121.73
260 | 122.93
270 | 124.12
280 | 125.26
290 | 126.43
300 | 127.58
310 | 128.72
320 | 129.91
330 | 131.02
340 | 132.07
350 | 133.1
360 | 134.13
370 | 135.19
380 | 136.17
390 | 137.09
400 | 138.03
410 | 139.12
420 | 140.04
430 | 141.07
440 | 141.99
450 | 142.88
460 | 143.79
470 | 144.67
480 | 145.56
490 | 149.9
500 | 149.34
510 | 154.17
520 | 156.92
530 | 156.2
540 | 153.98
550 | 155.52
560 | 151.96
570 | 152.69
580 | 153.45
590 | 154.2
600 | 154.94
610 | 155.67
620 | 156.39
630 | 157.05
640 | 157.75
650 | 158.41
660 | 159.06
670 | 159.71
680 | 160.43
690 | 161
700 | 161.6
710 | 162.21
720 | 162.8
730 | 163.41
740 | 164.07
750 | 164.59
760 | 165.11
770 | 165.62
780 | 166.12
790 | 166.64
800 | 167.22
810 | 167.76
820 | 168.21
830 | 168.7
840 | 169.24
850 | 169.69
860 | 170.22
870 | 170.72
880 | 171.23
890 | 171.72
900 | 172.25
910 | 172.79
920 | 173.22
930 | 173.72
940 | 174.24
950 | 174.71
960 | 175.25
970 | 175.77
980 | 176.21
990 | 176.76
1000 | 177.26
%RAWDATA
#CV
50 | 2016.14
60 | 1831.6
70 | 1689.77
80 | 1576.95
90 | 1485.41
100 | 1411.36
110 | 1357.56
120 | 1327.56
130 | 1315.52
140 | 1311.34
150 | 1309.1
160 | 1307.8
170 | 1306.75
180 | 1305.85
190 | 1305.28
200 | 1304.44
210 | 1304.12
220 | 1303.61
230 | 1303.06
240 | 1302.58
250 | 1302.26
260 | 1302
270 | 1301.67
280 | 1301.35
#
#
#
#
#
#
#
#
#
#
#
#
#
#
#
#
#
#
#
#
#
#
#
#
#
#
#
#
#
#
#
#
#
#
#
#
#
#
#
#
#
#
#
#
#
#
#
#
#
#
#
#
#
#
#
#
#
#
#
#
#
#
#
#