## summary
SENSOR TYPE: | Axial
SERIAL NUMBER: | A00463
FDV(HPK) | 130
FDV (Tsukuba) | 116.4608
Implant-Break
Implant-open
Implant-short
Resistor-Break
Oxide-Punchthrough
Short
Open

## CV
%NEWTEST
SERIAL NUMBER: | A00463
TEST MADE BY: | Tsukuba
LOCATION NAME: | Tsukuba
TEST DATE: | Sep/2/2003
PASSED | YES
%Test_Rawdata
FILENAME: | CV_A00463.dat
#CV
TEMPERATURE(C): | 27.2
DEPLETION V | 116.4608
30 | 0.1608794
150 | 0.8123648
100 | 0.6303556
500 | 0.6284921
2.080631 | 0.002221406
9.28118 | 0.05220504
19.717768 | 0.1025975
28.808758 | 0.1557905
38.590052 | 0.2091784
48.343814 | 0.2605049
58.146695 | 0.3140375
67.899019 | 0.3668691
77.681149 | 0.4185413
87.425682 | 0.4706515
97.280266 | 0.5198579
106.97845 | 0.56166
116.81352 | 0.5885246
127.10987 | 0.6010932
137.79023 | 0.606328
146.11903 | 0.6100084
155.87404 | 0.6115071
165.66022 | 0.6140013
175.47552 | 0.6150612
185.24278 | 0.6162205
195.1379 | 0.6179948
204.84354 | 0.6186171
214.58564 | 0.6192793
224.38325 | 0.620969
234.18452 | 0.6225673
243.95766 | 0.6223709
255.52693 | 0.6226754
263.49581 | 0.623876
273.3135 | 0.6245171
283.42192 | 0.6255647
292.80021 | 0.6263968
302.53757 | 0.6263869
312.37649 | 0.6275386
322.1686 | 0.6280061
331.93273 | 0.6288929
341.74177 | 0.6291723
351.5395 | 0.6302116
361.32259 | 0.6304719
371.49541 | 0.6307022
380.89751 | 0.6312134
390.70601 | 0.6314843
400.47629 | 0.6321473
410.28712 | 0.6321271
420.11018 | 0.6325193
429.86014 | 0.6326703
439.66226 | 0.6329723
449.47233 | 0.6330328
459.26512 | 0.6334157
469.07976 | 0.6334661
478.89001 | 0.6336073
489.64969 | 0.6337486
496.91138 | 0.633194
506.69 | 0.6334258
516.47964 | 0.632922
526.25344 | 0.633063
535.99552 | 0.6339
545.80627 | 0.6328112
555.60047 | 0.6332544
565.40559 | 0.6325898
575.17145 | 0.6326502
584.98298 | 0.6319764
594.7577 | 0.6323182
604.53658 | 0.6319362
614.31175 | 0.6319161
624.12863 | 0.6308325
633.89326 | 0.6312034
643.67893 | 0.6302016
653.47723 | 0.6304018
663.27745 | 0.6306922
673.04968 | 0.6296917
682.82024 | 0.6299816
692.64811 | 0.6289029
702.4275 | 0.6292921
712.21018 | 0.6281654
722.00449 | 0.6286536
731.82494 | 0.6284543
741.58802 | 0.627827
751.37083 | 0.6278668
761.17854 | 0.6263769
770.97316 | 0.6267241
780.62795 | 0.6258815
790.5715 | 0.6261787
800.22114 | 0.6263274
810.13307 | 0.6253174
819.94137 | 0.6260202
829.57243 | 0.6248232
840.49658 | 0.6257825
849.32151 | 0.6252877
859.13605 | 0.6248528
868.93607 | 0.6238957
878.7615 | 0.6241915
888.53499 | 0.6231867
898.35823 | 0.6235411
908.14137 | 0.622528
917.93155 | 0.6229113
927.73855 | 0.6220371
939.69918 | 0.6228326
947.38458 | 0.6227638
957.18178 | 0.6223512
967.01709 | 0.6217821
976.7706 | 0.6212823

## IV
%NEWTEST
SERIAL NUMBER: | A00463
TEST MADE BY: | Tsukuba
LOCATION NAME: | Tsukuba
TEST DATE: | Sep/2/2003
PASSED | YES
%Test_Rawdata
FILENAME: | IV_A00463.dat
#IV
TEMPERATURE(C): | 27.2
2.080631 | 39
9.28118 | 119.5
19.717768 | 119
28.808758 | 118
38.590052 | 117
48.343814 | 116.5
58.146695 | 117
67.899019 | 119
77.681149 | 120
87.425682 | 122
97.280266 | 123
106.97845 | 124.5
116.81352 | 126
127.10987 | 127
137.79023 | 129.5
146.11903 | 130
155.87404 | 132
165.66022 | 133.5
175.47552 | 135
185.24278 | 136.5
195.1379 | 138
204.84354 | 139
214.58564 | 140.5
224.38325 | 142
234.18452 | 143
243.95766 | 144
255.52693 | 145
263.49581 | 145
273.3135 | 147
283.42192 | 147
292.80021 | 149
302.53757 | 150
312.37649 | 150
322.1686 | 151.5
331.93273 | 153
341.74177 | 155
351.5395 | 156
361.32259 | 156.5
371.49541 | 158
380.89751 | 158.5
390.70601 | 159
400.47629 | 160.5
410.28712 | 162
420.11018 | 162
429.86014 | 163
439.66226 | 164
449.47233 | 165
459.26512 | 166
469.07976 | 165
478.89001 | 166
489.64969 | 168
496.91138 | 168
506.69 | 168
516.47964 | 169
526.25344 | 170
535.99552 | 170.5
545.80627 | 171
555.60047 | 172
565.40559 | 172
575.17145 | 173
584.98298 | 173.5
594.7577 | 174
604.53658 | 174.5
614.31175 | 175
624.12863 | 175.5
633.89326 | 176
643.67893 | 176
653.47723 | 177
663.27745 | 177
673.04968 | 178
682.82024 | 178
692.64811 | 179
702.4275 | 179
712.21018 | 179
722.00449 | 179
731.82494 | 180
741.58802 | 180
751.37083 | 180
761.17854 | 181
770.97316 | 181
780.62795 | 181
790.5715 | 182
800.22114 | 182
810.13307 | 182
819.94137 | 183
829.57243 | 183
840.49658 | 183
849.32151 | 183
859.13605 | 183
868.93607 | 184
878.7615 | 184
888.53499 | 184
898.35823 | 185
908.14137 | 185
917.93155 | 185
927.73855 | 185
939.69918 | 184
947.38458 | 184
957.18178 | 185
967.01709 | 185
976.7706 | 186
#
#
#
#
#
#
#
#
#

## HPK
%ITEM
SERIAL NUMBER | A00463
%TEST
TEST DATE | 2003-01-01
PROBLEM | NO
PASSED | YES
%DATA
TEMPERATURE(C) | 25
I_LEAK500V(microA) | 0.13173
I_LEAK700V(microA) | 0.14284
Vdep(V) | 130
%DEFECT
Implant-Break
Implant-open
Implant-short
Resistor-Break
Oxide-Punchthrough
Short
Open
#
#
#
#
#
#
#
#
%RAWDATA
#IV
0 | 0.06248
10 | 52.85
20 | 63.49
30 | 69.95
40 | 75.29
50 | 79.15
60 | 82.28
70 | 84.95
80 | 87.28
90 | 89.4
100 | 91.3
110 | 93.07
120 | 94.71
130 | 96.3
140 | 97.77
150 | 99.2
160 | 100.53
170 | 101.84
180 | 103.13
190 | 104.37
200 | 105.56
210 | 106.73
220 | 107.86
230 | 108.96
240 | 110.08
250 | 111.17
260 | 112.16
270 | 113.2
280 | 114.18
290 | 115.15
300 | 116.09
310 | 117.04
320 | 117.97
330 | 118.9
340 | 119.77
350 | 120.66
360 | 121.56
370 | 122.42
380 | 123.24
390 | 124.02
400 | 124.78
410 | 125.59
420 | 126.26
430 | 126.96
440 | 127.74
450 | 128.44
460 | 129.17
470 | 129.83
480 | 130.43
490 | 131.11
500 | 131.73
510 | 132.42
520 | 132.66
530 | 136.23
540 | 140.71
550 | 142.5
560 | 143.2
570 | 139.36
580 | 140.82
590 | 136.44
600 | 137.57
610 | 138.13
620 | 138.7
630 | 139.21
640 | 139.72
650 | 140.3
660 | 140.75
670 | 141.29
680 | 141.84
690 | 142.33
700 | 142.84
710 | 143.33
720 | 143.8
730 | 144.24
740 | 144.78
750 | 145.23
760 | 145.74
770 | 146.2
780 | 146.67
790 | 147.11
800 | 147.64
810 | 148.05
820 | 148.57
830 | 149.06
840 | 149.46
850 | 149.94
860 | 150.44
870 | 150.83
880 | 151.29
890 | 151.76
900 | 152.18
910 | 152.65
920 | 153.1
930 | 153.5
940 | 153.97
950 | 154.36
960 | 154.77
970 | 155.25
980 | 155.71
990 | 156.11
1000 | 156.52
%RAWDATA
#CV
50 | 2004.94
60 | 1821.92
70 | 1681.15
80 | 1569.19
90 | 1478.59
100 | 1405.81
110 | 1353.93
120 | 1324.82
130 | 1312.54
140 | 1307.73
150 | 1305.58
160 | 1304.11
170 | 1303.02
180 | 1302.27
190 | 1301.44
200 | 1300.82
210 | 1300.29
220 | 1299.89
230 | 1299.29
240 | 1299.01
250 | 1298.48
260 | 1298.25
270 | 1297.91
280 | 1297.77
#
#
#
#
#
#
#
#
#
#
#
#
#
#
#
#
#
#
#
#
#
#
#
#
#
#
#
#
#
#
#
#
#
#
#
#
#
#
#
#
#
#
#
#
#
#
#
#
#
#
#
#
#
#
#
#
#
#
#
#
#
#
#
#