## summary
SENSOR TYPE: | Axial
SERIAL NUMBER: | A00464
FDV(HPK) | 130
FDV (Tsukuba) | 117.402
Implant-Break
Implant-open
Implant-short
Resistor-Break
Oxide-Punchthrough
Short
Open

## CV
%NEWTEST
SERIAL NUMBER: | A00464
TEST MADE BY: | Tsukuba
LOCATION NAME: | Tsukuba
TEST DATE: | Sep/2/2003
PASSED | YES
%Test_Rawdata
FILENAME: | CV_A00464.dat
#CV
TEMPERATURE(C): | 27.2
DEPLETION V | 117.402
30 | 0.1607266
150 | 0.8128453
100 | 0.6358791
500 | 0.6316931
2.083515 | 0.002026554
9.28647 | 0.0519481
19.761885 | 0.1027469
28.835392 | 0.156312
38.871637 | 0.2093987
48.351197 | 0.2609735
58.139189 | 0.3145414
67.917023 | 0.3659066
77.708804 | 0.4194146
87.489712 | 0.4715763
97.264233 | 0.5206835
107.04373 | 0.563669
116.80478 | 0.5922352
127.1485 | 0.6056393
136.38369 | 0.6121005
146.15939 | 0.6139051
155.90183 | 0.6165786
165.70825 | 0.6175384
175.49657 | 0.619845
185.26465 | 0.6204115
195.07168 | 0.621155
204.84456 | 0.622695
214.61742 | 0.6235312
224.40083 | 0.625179
234.19515 | 0.6258122
243.98607 | 0.6262481
253.73503 | 0.627648
263.83089 | 0.6276082
273.31851 | 0.6294519
283.06938 | 0.6294719
292.83485 | 0.6307724
303.94503 | 0.6311031
312.4329 | 0.6317956
322.20631 | 0.6324892
331.98873 | 0.6333452
341.76538 | 0.6335872
351.53419 | 0.6338596
361.37583 | 0.634597
371.18179 | 0.6353357
380.95975 | 0.6353864
390.98326 | 0.6359641
400.51798 | 0.635954
410.33208 | 0.6366545
420.1481 | 0.6365427
429.93075 | 0.6366138
439.70242 | 0.6371933
449.52527 | 0.6371322
459.32561 | 0.6372848
469.10889 | 0.637061
478.95399 | 0.6371322
488.78527 | 0.6372543
497.20895 | 0.6371831
506.73159 | 0.6369594
516.52665 | 0.6364716
526.28257 | 0.636624
536.01452 | 0.636299
545.87218 | 0.636431
555.6669 | 0.6353965
565.94055 | 0.6352851
575.21938 | 0.6354168
584.98032 | 0.6355383
594.81094 | 0.6348903
604.57623 | 0.6336679
614.40158 | 0.6341019
624.1786 | 0.6340211
637.18092 | 0.6343342
643.64827 | 0.6329925
655.28129 | 0.6330529
663.331 | 0.6326401
673.09985 | 0.6315947
682.89555 | 0.6314944
692.72884 | 0.6317554
704.00084 | 0.6313639
712.21079 | 0.6302016
721.89464 | 0.6287733
731.87604 | 0.6294519
741.61265 | 0.6294219
751.41855 | 0.6283447
761.22136 | 0.6285141
771.9504 | 0.6288231
780.79115 | 0.6280659
790.61534 | 0.6280659
800.40458 | 0.627469
810.07778 | 0.6266249
819.94893 | 0.6267836
829.69342 | 0.6259013
839.59353 | 0.6262282
849.38344 | 0.6255251
859.15026 | 0.625931
868.97102 | 0.624606
878.78868 | 0.6250011
888.57556 | 0.6241521
898.38194 | 0.6248726
908.22046 | 0.6246751
917.99961 | 0.6231965
927.77656 | 0.6234426
937.6049 | 0.6235411
947.4278 | 0.6213019
957.19731 | 0.6231375
966.97141 | 0.6220273
976.89762 | 0.6232753

## IV
%NEWTEST
SERIAL NUMBER: | A00464
TEST MADE BY: | Tsukuba
LOCATION NAME: | Tsukuba
TEST DATE: | Sep/2/2003
PASSED | YES
%Test_Rawdata
FILENAME: | IV_A00464.dat
#IV
TEMPERATURE(C): | 27.2
2.083515 | 42
9.28647 | 127.5
19.761885 | 130.5
28.835392 | 132.5
38.871637 | 134
48.351197 | 135
58.139189 | 137
67.917023 | 138.5
77.708804 | 140
87.489712 | 142
97.264233 | 143
107.04373 | 145
116.80478 | 146
127.1485 | 147.5
136.38369 | 149
146.15939 | 151
155.90183 | 152.5
165.70825 | 154
175.49657 | 155.5
185.26465 | 157
195.07168 | 158.5
204.84456 | 160
214.61742 | 161
224.40083 | 163
234.19515 | 164
243.98607 | 165
253.73503 | 166.5
263.83089 | 168
273.31851 | 169
283.06938 | 170
292.83485 | 171.5
303.94503 | 173
312.4329 | 173.5
322.20631 | 174.5
331.98873 | 176
341.76538 | 177
351.53419 | 178
361.37583 | 179
371.18179 | 181
380.95975 | 182
390.98326 | 183
400.51798 | 184
410.33208 | 185
420.1481 | 186
429.93075 | 187
439.70242 | 188
449.52527 | 189
459.32561 | 190
469.10889 | 191
478.95399 | 192
488.78527 | 192.5
497.20895 | 193
506.73159 | 194
516.52665 | 195
526.28257 | 196
536.01452 | 197
545.87218 | 198
555.6669 | 198
565.94055 | 199
575.21938 | 200
584.98032 | 201
594.81094 | 201
604.57623 | 202
614.40158 | 203
624.1786 | 204
637.18092 | 205
643.64827 | 205
655.28129 | 205
663.331 | 206
673.09985 | 207
682.89555 | 207
692.72884 | 208
704.00084 | 208
712.21079 | 209
721.89464 | 210
731.87604 | 211
741.61265 | 212
751.41855 | 213
761.22136 | 213
771.9504 | 214
780.79115 | 215
790.61534 | 217.5
800.40458 | 219
810.07778 | 220
819.94893 | 221
829.69342 | 221
839.59353 | 221
849.38344 | 221
859.15026 | 224
868.97102 | 227.5
878.78868 | 232
888.57556 | 1418
898.38194 | 1227
908.22046 | 1228
917.99961 | 2039
927.77656 | 901
937.6049 | 2304
947.4278 | 1831
957.19731 | 1943.5
966.97141 | 2167
976.89762 | 2855.5
#
#
#
#
#
#
#
#
#

## HPK
%ITEM
SERIAL NUMBER | A00464
%TEST
TEST DATE | 2003-01-01
PROBLEM | NO
PASSED | YES
%DATA
TEMPERATURE(C) | 25
I_LEAK500V(microA) | 0.14542
I_LEAK700V(microA) | 0.15904
Vdep(V) | 130
%DEFECT
Implant-Break
Implant-open
Implant-short
Resistor-Break
Oxide-Punchthrough
Short
Open
#
#
#
#
#
#
#
#
%RAWDATA
#IV
0 | 0.5115
10 | 61.64
20 | 73.89
30 | 80.58
40 | 85.93
50 | 89.81
60 | 92.97
70 | 95.65
80 | 98.02
90 | 100.11
100 | 101.98
110 | 103.74
120 | 105.35
130 | 106.89
140 | 108.35
150 | 109.76
160 | 111.16
170 | 112.48
180 | 113.75
190 | 115.09
200 | 116.32
210 | 117.53
220 | 118.74
230 | 119.89
240 | 121.04
250 | 122.21
260 | 123.32
270 | 124.46
280 | 125.51
290 | 126.54
300 | 127.58
310 | 128.62
320 | 129.62
330 | 130.6
340 | 131.57
350 | 132.57
360 | 133.49
370 | 134.42
380 | 135.44
390 | 136.34
400 | 137.22
410 | 138.11
420 | 138.93
430 | 139.84
440 | 140.68
450 | 141.37
460 | 142.27
470 | 143.07
480 | 143.87
490 | 144.69
500 | 145.42
510 | 146.19
520 | 146.9
530 | 147.71
540 | 148.5
550 | 151.73
560 | 155.62
570 | 158.15
580 | 159.11
590 | 155.47
600 | 156.66
610 | 156.33
620 | 153.9
630 | 154.56
640 | 155.22
650 | 155.91
660 | 156.51
670 | 157.14
680 | 157.78
690 | 158.35
700 | 159.04
710 | 159.65
720 | 160.25
730 | 160.84
740 | 161.43
750 | 162.02
760 | 162.6
770 | 163.17
780 | 163.72
790 | 164.31
800 | 164.9
810 | 165.39
820 | 165.98
830 | 166.52
840 | 167.08
850 | 167.64
860 | 168.19
870 | 168.69
880 | 169.24
890 | 169.78
900 | 170.32
910 | 170.85
920 | 171.35
930 | 171.89
940 | 172.43
950 | 172.92
960 | 173.45
970 | 173.97
980 | 174.51
990 | 175.03
1000 | 175.54
%RAWDATA
#CV
50 | 2011.22
60 | 1827.3
70 | 1685.96
80 | 1573.34
90 | 1482.07
100 | 1408.41
110 | 1354.5
120 | 1323.57
130 | 1310.8
140 | 1306.03
150 | 1303.76
160 | 1302.48
170 | 1301.39
180 | 1300.65
190 | 1299.76
200 | 1299.36
210 | 1298.88
220 | 1298.28
230 | 1297.9
240 | 1297.64
250 | 1297.2
260 | 1296.86
270 | 1296.4
280 | 1296.2
#
#
#
#
#
#
#
#
#
#
#
#
#
#
#
#
#
#
#
#
#
#
#
#
#
#
#
#
#
#
#
#
#
#
#
#
#
#
#
#
#
#
#
#
#
#
#
#
#
#
#
#
#
#
#
#
#
#
#
#
#
#
#
#