## summary
SENSOR TYPE: | Axial
SERIAL NUMBER: | A00465
FDV(HPK) | 120
FDV (Tsukuba) | 115.0095
Implant open | IU142

## CV
%NEWTEST
SERIAL NUMBER: | A00465
TEST MADE BY: | Tsukuba
LOCATION NAME: | Tsukuba
TEST DATE: | Sep/2/2003
PASSED | YES
%Test_Rawdata
FILENAME: | CV_A00465.dat
#CV
TEMPERATURE(C): | 27.2
DEPLETION V | 115.0095
30 | 0.16641
150 | 0.83208
100 | 0.63828
500 | 0.63023
2.083 | 0.0021158
9.242 | 0.054063
19.7516 | 0.1066
28.843 | 0.16147
38.593 | 0.21581
48.2784 | 0.26863
58.1727 | 0.3231
67.9432 | 0.37683
77.7106 | 0.42966
87.4965 | 0.48237
97.2871 | 0.53149
107.0345 | 0.57232
116.812 | 0.59708
127.1375 | 0.60779
136.4076 | 0.61299
146.1301 | 0.61503
155.922 | 0.61782
165.7076 | 0.61859
175.4796 | 0.62089
185.2708 | 0.62122
195.0502 | 0.623
204.8443 | 0.62494
214.6187 | 0.62506
224.4023 | 0.62657
234.1859 | 0.62717
243.9688 | 0.62887
254.3345 | 0.6283
265.1518 | 0.62902
273.3155 | 0.63094
283.072 | 0.63089
292.8614 | 0.63152
302.6106 | 0.63242
312.3736 | 0.63286
322.1553 | 0.63367
331.9752 | 0.63384
341.7463 | 0.63419
351.5665 | 0.63474
361.3632 | 0.63502
372.4419 | 0.63499
380.9506 | 0.63556
390.7339 | 0.63568
400.511 | 0.63595
410.3054 | 0.63611
420.0458 | 0.63615
429.8757 | 0.63601
439.6934 | 0.63622
449.5069 | 0.63652
459.3262 | 0.63623
469.219 | 0.63599
478.9324 | 0.63577
488.7826 | 0.6353
496.9369 | 0.63486
506.7072 | 0.635
516.5186 | 0.63452
526.224 | 0.63426
536.0608 | 0.63455
545.8059 | 0.63318
555.6485 | 0.6329
565.4337 | 0.63233
575.2208 | 0.63227
585.0378 | 0.6322
594.7983 | 0.63082
604.5854 | 0.63127
614.3943 | 0.62981
624.1682 | 0.63048
633.91 | 0.62939
643.694 | 0.6303
653.4351 | 0.62902
663.3101 | 0.62812
673.0748 | 0.6267
682.8927 | 0.62701
692.7003 | 0.62737
702.4619 | 0.62608
712.2548 | 0.62614
722.4705 | 0.62599
731.8398 | 0.62552
741.7123 | 0.62523
751.2713 | 0.62554
761.1948 | 0.62468
770.9976 | 0.62322
780.6996 | 0.62315
790.5931 | 0.62281
800.3964 | 0.62199
810.1626 | 0.6221
819.9499 | 0.62234
829.7728 | 0.62192
839.5888 | 0.62074
849.3571 | 0.62076
859.166 | 0.62099
868.9936 | 0.6207
878.7715 | 0.62031
888.5665 | 0.62045
898.3621 | 0.61909
908.1924 | 0.61919
917.9743 | 0.61967
927.7817 | 0.61906
937.5669 | 0.61891
947.4086 | 0.618
957.2067 | 0.61812
967.0507 | 0.61821
976.8586 | 0.61835

## IV
%NEWTEST
SERIAL NUMBER: | A00465
TEST MADE BY: | Tsukuba
LOCATION NAME: | Tsukuba
TEST DATE: | Sep/2/2003
PASSED | YES
%Test_Rawdata
FILENAME: | IV_A00465.dat
#IV
TEMPERATURE(C): | 27.2
2.083 | 40
9.242 | 125.5
19.7516 | 130.5
28.843 | 133.5
38.593 | 136.5
48.2784 | 139.5
58.1727 | 142.5
67.9432 | 145
77.7106 | 147.5
87.4965 | 149
97.2871 | 151
107.0345 | 152
116.812 | 153.5
127.1375 | 155
136.4076 | 156
146.1301 | 157.5
155.922 | 158.5
165.7076 | 159.5
175.4796 | 161
185.2708 | 161
195.0502 | 162
204.8443 | 163
214.6187 | 164
224.4023 | 164.5
234.1859 | 165
243.9688 | 166
254.3345 | 165
265.1518 | 166
273.3155 | 167
283.072 | 168
292.8614 | 169
302.6106 | 169.5
312.3736 | 170
322.1553 | 171
331.9752 | 171
341.7463 | 172
351.5665 | 172
361.3632 | 172
372.4419 | 173
380.9506 | 172
390.7339 | 173
400.511 | 173.5
410.3054 | 174
420.0458 | 174
429.8757 | 175
439.6934 | 175
449.5069 | 175
459.3262 | 175
469.219 | 175
478.9324 | 176
488.7826 | 176
496.9369 | 176
506.7072 | 176
516.5186 | 177
526.224 | 177
536.0608 | 177.5
545.8059 | 177
555.6485 | 177
565.4337 | 178
575.2208 | 178
585.0378 | 178
594.7983 | 178
604.5854 | 178
614.3943 | 178
624.1682 | 179
633.91 | 179
643.694 | 180
653.4351 | 179
663.3101 | 179
673.0748 | 179.5
682.8927 | 180
692.7003 | 180
702.4619 | 181
712.2548 | 181
722.4705 | 181
731.8398 | 181
741.7123 | 181
751.2713 | 181
761.1948 | 180
770.9976 | 180
780.6996 | 181
790.5931 | 181
800.3964 | 182
810.1626 | 182
819.9499 | 182
829.7728 | 182
839.5888 | 183
849.3571 | 183
859.166 | 183
868.9936 | 183
878.7715 | 183
888.5665 | 183
898.3621 | 183
908.1924 | 183.5
917.9743 | 184
927.7817 | 184
937.5669 | 184
947.4086 | 184
957.2067 | 184
967.0507 | 185
976.8586 | 185
#
#
#
#
#
#
#
#
#

## HPK
%ITEM
SERIAL NUMBER | A00465
%TEST
TEST DATE | 2003-01-01
PROBLEM | NO
PASSED | YES
%DATA
TEMPERATURE(C) | 25
I_LEAK500V(microA) | 0.13303
I_LEAK700V(microA) | 0.14525
Vdep(V) | 120
%DEFECT
Implant open | IU142 | IU142
#
#
#
#
#
#
#
#
#
#
#
#
#
#
%RAWDATA
#IV
0 | 5.814
10 | 52.19
20 | 62.66
30 | 68.95
40 | 74.16
50 | 77.87
60 | 80.96
70 | 83.58
80 | 85.86
90 | 87.98
100 | 89.82
110 | 91.58
120 | 93.18
130 | 94.74
140 | 96.22
150 | 97.66
160 | 99.03
170 | 100.39
180 | 101.73
190 | 103.04
200 | 104.31
210 | 105.58
220 | 106.75
230 | 107.99
240 | 109.16
250 | 110.32
260 | 111.47
270 | 112.6
280 | 113.71
290 | 114.74
300 | 115.78
310 | 116.83
320 | 117.86
330 | 118.8
340 | 119.8
350 | 120.78
360 | 121.66
370 | 122.64
380 | 123.61
390 | 124.49
400 | 125.37
410 | 126.21
420 | 126.99
430 | 127.82
440 | 128.6
450 | 129.28
460 | 129.99
470 | 130.9
480 | 131.62
490 | 132.31
500 | 133.03
510 | 133.68
520 | 134.43
530 | 135.06
540 | 135.73
550 | 139.86
560 | 138.64
570 | 143.76
580 | 146.41
590 | 144.72
600 | 143.08
610 | 144.24
620 | 140.67
630 | 141.27
640 | 141.89
650 | 142.46
660 | 143.01
670 | 143.57
680 | 144.16
690 | 144.68
700 | 145.25
710 | 145.81
720 | 146.27
730 | 146.8
740 | 147.34
750 | 147.78
760 | 148.24
770 | 148.77
780 | 149.16
790 | 149.67
800 | 150.18
810 | 150.61
820 | 151.04
830 | 151.51
840 | 151.96
850 | 152.38
860 | 152.85
870 | 153.27
880 | 153.68
890 | 154.07
900 | 154.5
910 | 154.93
920 | 155.27
930 | 155.66
940 | 156.12
950 | 156.42
960 | 156.88
970 | 157.28
980 | 157.65
990 | 158.02
1000 | 158.38
%RAWDATA
#CV
50 | 2007.95
60 | 1824.6
70 | 1683.58
80 | 1571.41
90 | 1480.49
100 | 1407.38
110 | 1354.84
120 | 1326.11
130 | 1314.62
140 | 1310.47
150 | 1308.5
160 | 1307.19
170 | 1306.18
180 | 1305.37
190 | 1304.65
200 | 1304
210 | 1303.37
220 | 1302.99
230 | 1302.56
240 | 1302.19
250 | 1301.79
260 | 1301.5
270 | 1301.14
280 | 1300.8
#
#
#
#
#
#
#
#
#
#
#
#
#
#
#
#
#
#
#
#
#
#
#
#
#
#
#
#
#
#
#
#
#
#
#
#
#
#
#
#
#
#
#
#
#
#
#
#
#
#
#
#
#
#
#
#
#
#
#
#
#
#
#
#