## summary
SENSOR TYPE: | Axial
SERIAL NUMBER: | A00467
FDV(HPK) | 130
FDV (Tsukuba) | 118.3314
Implant open | ID217

## CV
%NEWTEST
SERIAL NUMBER: | A00467
TEST MADE BY: | Tsukuba
LOCATION NAME: | Tsukuba
TEST DATE: | Sep/2/2003
PASSED | YES
%Test_Rawdata
FILENAME: | CV_A00467.dat
#CV
TEMPERATURE(C): | 27.2
DEPLETION V | 118.3314
30 | 0.15903
150 | 0.80602
100 | 0.63556
500 | 0.62928
2.0738 | 0.0020758
9.2787 | 0.050757
19.7514 | 0.10256
28.8454 | 0.15321
38.58 | 0.20613
48.3498 | 0.25888
58.1392 | 0.31034
67.9022 | 0.36321
77.6876 | 0.41576
87.4721 | 0.46695
97.2543 | 0.51671
107.0166 | 0.55955
116.7818 | 0.58878
127.0869 | 0.60385
136.2724 | 0.60924
146.0419 | 0.61205
155.8702 | 0.61512
165.6807 | 0.61628
175.4527 | 0.6172
185.1756 | 0.61913
195.0084 | 0.62105
204.7581 | 0.6214
214.5744 | 0.62343
224.3345 | 0.62376
234.1546 | 0.62517
243.887 | 0.62564
253.705 | 0.62705
263.469 | 0.62709
273.062 | 0.62867
283.0276 | 0.62876
292.7969 | 0.62926
302.5865 | 0.63059
312.3682 | 0.63069
322.1459 | 0.63168
331.9194 | 0.63194
341.7524 | 0.63241
351.5375 | 0.63311
361.559 | 0.63319
371.1198 | 0.6336
380.9115 | 0.63398
390.6899 | 0.63429
400.457 | 0.63461
410.2739 | 0.63477
420.0881 | 0.63486
429.8649 | 0.63505
439.6557 | 0.63501
449.4642 | 0.6351
459.274 | 0.63457
469.0599 | 0.63508
478.8998 | 0.6348
488.7065 | 0.63461
496.8663 | 0.63442
506.6788 | 0.63473
516.4363 | 0.63419
526.3258 | 0.6333
536.0207 | 0.63345
545.8085 | 0.63203
555.5749 | 0.63229
565.39 | 0.63271
575.1559 | 0.63169
584.9672 | 0.63106
594.7297 | 0.63156
604.536 | 0.63069
614.3561 | 0.63069
624.1354 | 0.63057
633.8896 | 0.62918
643.6589 | 0.62961
653.4674 | 0.62862
663.2656 | 0.62835
673.0395 | 0.6272
682.8561 | 0.62814
692.5805 | 0.62839
702.4173 | 0.62586
712.231 | 0.62622
722.0104 | 0.62703
731.8211 | 0.62559
741.5854 | 0.62505
751.3047 | 0.62452
761.1689 | 0.62467
770.9562 | 0.62314
781.1991 | 0.62467
790.6637 | 0.6232
800.3546 | 0.62352
810.1271 | 0.62229
819.8957 | 0.62244
829.6521 | 0.6227
839.5444 | 0.62182
849.3373 | 0.62071
859.1345 | 0.62094
868.9525 | 0.62117
878.7233 | 0.62045
888.5285 | 0.62078
898.3344 | 0.6203
908.161 | 0.62044
917.8532 | 0.61924
927.7569 | 0.62001
937.5692 | 0.61901
947.3927 | 0.61925
957.182 | 0.61914
967.0214 | 0.61883
976.8612 | 0.6185

## IV
%NEWTEST
SERIAL NUMBER: | A00467
TEST MADE BY: | Tsukuba
LOCATION NAME: | Tsukuba
TEST DATE: | Sep/2/2003
PASSED | YES
%Test_Rawdata
FILENAME: | IV_A00467.dat
#IV
TEMPERATURE(C): | 27.2
2.0738 | 38
9.2787 | 125.5
19.7514 | 122.5
28.8454 | 117.5
38.58 | 115
48.3498 | 114
58.1392 | 114
67.9022 | 115
77.6876 | 116
87.4721 | 117
97.2543 | 118
107.0166 | 119.5
116.7818 | 121
127.0869 | 122
136.2724 | 123
146.0419 | 125
155.8702 | 126
165.6807 | 128
175.4527 | 129
185.1756 | 130.5
195.0084 | 132
204.7581 | 133
214.5744 | 134.5
224.3345 | 136
234.1546 | 137
243.887 | 138.5
253.705 | 139.5
263.469 | 141
273.062 | 142
283.0276 | 143
292.7969 | 144
302.5865 | 145
312.3682 | 146
322.1459 | 147
331.9194 | 148
341.7524 | 149
351.5375 | 150
361.559 | 151
371.1198 | 152
380.9115 | 153
390.6899 | 153.5
400.457 | 154.5
410.2739 | 155
420.0881 | 156
429.8649 | 157
439.6557 | 157.5
449.4642 | 158
459.274 | 159
469.0599 | 160
478.8998 | 161
488.7065 | 162
496.8663 | 162
506.6788 | 163
516.4363 | 164
526.3258 | 165
536.0207 | 166
545.8085 | 167
555.5749 | 168
565.39 | 168
575.1559 | 169
584.9672 | 170
594.7297 | 170.5
604.536 | 171
614.3561 | 172
624.1354 | 172
633.8896 | 173
643.6589 | 173.5
653.4674 | 174
663.2656 | 174.5
673.0395 | 175
682.8561 | 175
692.5805 | 176
702.4173 | 176
712.231 | 176
722.0104 | 177
731.8211 | 177
741.5854 | 177.5
751.3047 | 178
761.1689 | 178
770.9562 | 179
781.1991 | 180
790.6637 | 180
800.3546 | 180.5
810.1271 | 181
819.8957 | 182
829.6521 | 182
839.5444 | 182
849.3373 | 182
859.1345 | 183
868.9525 | 183
878.7233 | 183
888.5285 | 184
898.3344 | 182
908.161 | 182
917.8532 | 183
927.7569 | 184
937.5692 | 184
947.3927 | 184
957.182 | 185
967.0214 | 185
976.8612 | 185
#
#
#
#
#
#
#
#
#

## HPK
%ITEM
SERIAL NUMBER | A00467
%TEST
TEST DATE | 2003-01-01
PROBLEM | NO
PASSED | YES
%DATA
TEMPERATURE(C) | 25
I_LEAK500V(microA) | 0.13079
I_LEAK700V(microA) | 0.14263
Vdep(V) | 130
%DEFECT
Implant open | ID217 | ID217
#
#
#
#
#
#
#
#
#
#
#
#
#
#
%RAWDATA
#IV
0 | 5.744
10 | 51.3
20 | 61.66
30 | 67.91
40 | 73.08
50 | 76.87
60 | 79.95
70 | 82.58
80 | 84.89
90 | 86.94
100 | 88.83
110 | 90.54
120 | 92.11
130 | 93.67
140 | 95.11
150 | 96.48
160 | 97.85
170 | 99.16
180 | 100.42
190 | 101.7
200 | 102.91
210 | 104.11
220 | 105.29
230 | 106.45
240 | 107.62
250 | 108.8
260 | 109.86
270 | 110.95
280 | 112
290 | 113.06
300 | 114.09
310 | 115.11
320 | 116.11
330 | 117.1
340 | 118.04
350 | 119.04
360 | 119.95
370 | 120.9
380 | 121.76
390 | 122.6
400 | 123.46
410 | 124.26
420 | 124.95
430 | 125.81
440 | 126.59
450 | 127.31
460 | 128.04
470 | 128.72
480 | 129.35
490 | 130.07
500 | 130.79
510 | 131.51
520 | 134.58
530 | 138.2
540 | 140.79
550 | 141.59
560 | 137.92
570 | 139.09
580 | 137.77
590 | 136.31
600 | 136.96
610 | 137.51
620 | 138.1
630 | 138.71
640 | 139.27
650 | 139.83
660 | 140.41
670 | 140.94
680 | 141.5
690 | 142.08
700 | 142.63
710 | 143.2
720 | 143.73
730 | 144.27
740 | 144.8
750 | 145.35
760 | 145.85
770 | 146.37
780 | 146.91
790 | 147.43
800 | 147.9
810 | 148.41
820 | 148.91
830 | 149.39
840 | 149.88
850 | 150.34
860 | 150.8
870 | 151.23
880 | 151.7
890 | 152.13
900 | 152.61
910 | 153.03
920 | 153.43
930 | 153.89
940 | 154.27
950 | 154.68
960 | 155.13
970 | 155.55
980 | 155.93
990 | 156.34
1000 | 156.69
%RAWDATA
#CV
50 | 2018.76
60 | 1834.23
70 | 1692.33
80 | 1579.43
90 | 1487.73
100 | 1413.69
110 | 1360.04
120 | 1328.86
130 | 1315.5
140 | 1310.78
150 | 1308.37
160 | 1306.92
170 | 1305.91
180 | 1305.13
190 | 1304.31
200 | 1303.64
210 | 1303.21
220 | 1302.88
230 | 1302.25
240 | 1301.87
250 | 1301.58
260 | 1301.1
270 | 1300.8
280 | 1300.47
#
#
#
#
#
#
#
#
#
#
#
#
#
#
#
#
#
#
#
#
#
#
#
#
#
#
#
#
#
#
#
#
#
#
#
#
#
#
#
#
#
#
#
#
#
#
#
#
#
#
#
#
#
#
#
#
#
#
#
#
#
#
#
#