## summary
SENSOR TYPE: | Axial
SERIAL NUMBER: | A00471
FDV(HPK) | 130
FDV (Tsukuba) | 119.4228
Implant open | ID141

## CV
%NEWTEST
SERIAL NUMBER: | A00471
TEST MADE BY: | Tsukuba
LOCATION NAME: | Tsukuba
TEST DATE: | Sep/2/2003
PASSED | YES
%Test_Rawdata
FILENAME: | CV_A00471.dat
#CV
TEMPERATURE(C): | 27.2
DEPLETION V | 119.4228
30 | 0.15882
150 | 0.80511
100 | 0.64078
500 | 0.63356
2.0772 | 0.0020636
9.2579 | 0.05063
19.7385 | 0.10238
28.8285 | 0.15299
38.5935 | 0.20587
48.349 | 0.25849
58.132 | 0.30988
67.9133 | 0.36296
77.6812 | 0.41523
87.4529 | 0.46616
97.2602 | 0.51713
107.0103 | 0.56126
116.785 | 0.59252
127.0163 | 0.60841
136.3232 | 0.61416
146.0704 | 0.61795
155.8503 | 0.61975
165.6591 | 0.62082
175.418 | 0.62338
185.2146 | 0.62419
195.0341 | 0.62495
204.808 | 0.62664
214.584 | 0.6274
224.3384 | 0.62979
234.1462 | 0.63009
243.9389 | 0.63051
253.7044 | 0.63172
263.4716 | 0.63221
273.2546 | 0.63338
283.0204 | 0.63374
292.7986 | 0.63489
302.572 | 0.63539
312.3871 | 0.63578
322.1457 | 0.63632
331.9303 | 0.63702
341.7495 | 0.6375
351.5413 | 0.63749
361.3156 | 0.63798
371.1164 | 0.63832
380.9164 | 0.63858
390.6891 | 0.63884
400.4498 | 0.63921
410.2729 | 0.63928
420.0971 | 0.63923
429.8558 | 0.63909
439.6352 | 0.63951
449.4801 | 0.63912
459.9234 | 0.63957
469.0499 | 0.63953
478.897 | 0.63959
488.7292 | 0.63899
496.8796 | 0.63851
506.6728 | 0.63719
516.4728 | 0.63802
526.2291 | 0.63808
535.9982 | 0.63763
545.7975 | 0.63575
555.4228 | 0.63638
565.3515 | 0.6353
575.1547 | 0.6364
584.9722 | 0.63594
594.7534 | 0.63498
604.5361 | 0.63485
614.3402 | 0.63382
624.0806 | 0.63381
633.8982 | 0.63398
643.6282 | 0.63265
653.4731 | 0.63279
663.2652 | 0.63211
672.9454 | 0.63235
682.8465 | 0.63087
692.645 | 0.63123
702.4055 | 0.62969
712.19 | 0.62982
722.0023 | 0.63003
731.8071 | 0.62913
741.5971 | 0.62937
751.3768 | 0.62862
761.1148 | 0.62713
770.9538 | 0.62753
780.7442 | 0.62798
790.3909 | 0.62636
800.3524 | 0.62681
810.1343 | 0.62684
819.8101 | 0.62567
829.6464 | 0.62604
839.4617 | 0.62541
849.3103 | 0.62536
859.0639 | 0.62457
868.9473 | 0.62495
878.7386 | 0.6238
888.5261 | 0.62447
898.2865 | 0.6235
908.1481 | 0.62378
917.8384 | 0.62373
927.7258 | 0.62251
937.5643 | 0.62237
947.3522 | 0.62313
957.1522 | 0.62167
966.9692 | 0.62215
976.8659 | 0.6222

## IV
%NEWTEST
SERIAL NUMBER: | A00471
TEST MADE BY: | Tsukuba
LOCATION NAME: | Tsukuba
TEST DATE: | Sep/2/2003
PASSED | YES
%Test_Rawdata
FILENAME: | IV_A00471.dat
#IV
TEMPERATURE(C): | 27.2
2.0772 | 37
9.2579 | 125.5
19.7385 | 122.5
28.8285 | 117
38.5935 | 114
48.349 | 113
58.132 | 113
67.9133 | 114
77.6812 | 115
87.4529 | 116
97.2602 | 117
107.0103 | 119
116.785 | 120
127.0163 | 121
136.3232 | 122.5
146.0704 | 124
155.8503 | 125
165.6591 | 127
175.418 | 128
185.2146 | 129.5
195.0341 | 131
204.808 | 132
214.584 | 133
224.3384 | 134
234.1462 | 136
243.9389 | 137
253.7044 | 138
263.4716 | 139
273.2546 | 140.5
283.0204 | 141.5
292.7986 | 142.5
302.572 | 143.5
312.3871 | 145
322.1457 | 146
331.9303 | 147
341.7495 | 148
351.5413 | 149
361.3156 | 149
371.1164 | 150
380.9164 | 151
390.6891 | 152
400.4498 | 153
410.2729 | 154
420.0971 | 155
429.8558 | 156
439.6352 | 156.5
449.4801 | 157
459.9234 | 158
469.0499 | 158.5
478.897 | 159
488.7292 | 160
496.8796 | 160.5
506.6728 | 162
516.4728 | 163
526.2291 | 163.5
535.9982 | 164
545.7975 | 165
555.4228 | 166
565.3515 | 167
575.1547 | 167
584.9722 | 168
594.7534 | 169
604.5361 | 169
614.3402 | 170
624.0806 | 171
633.8982 | 171.5
643.6282 | 172
653.4731 | 173
663.2652 | 173
672.9454 | 174
682.8465 | 174.5
692.645 | 175
702.4055 | 175
712.19 | 176
722.0023 | 176
731.8071 | 177
741.5971 | 177
751.3768 | 178
761.1148 | 178
770.9538 | 179
780.7442 | 177
790.3909 | 178
800.3524 | 179
810.1343 | 180
819.8101 | 181
829.6464 | 181
839.4617 | 181.5
849.3103 | 182
859.0639 | 182
868.9473 | 182
878.7386 | 183
888.5261 | 183
898.2865 | 183
908.1481 | 183
917.8384 | 183.5
927.7258 | 183
937.5643 | 184
947.3522 | 184.5
957.1522 | 184
966.9692 | 185
976.8659 | 185
#
#
#
#
#
#
#
#
#

## HPK
%ITEM
SERIAL NUMBER | A00471
%TEST
TEST DATE | 2003-01-01
PROBLEM | NO
PASSED | YES
%DATA
TEMPERATURE(C) | 25
I_LEAK500V(microA) | 0.13128
I_LEAK700V(microA) | 0.14285
Vdep(V) | 130
%DEFECT
Implant open | ID141 | ID141
#
#
#
#
#
#
#
#
#
#
#
#
#
#
%RAWDATA
#IV
0 | 5.717
10 | 51.56
20 | 62.1
30 | 68.39
40 | 73.54
50 | 77.28
60 | 80.39
70 | 83.05
80 | 85.4
90 | 87.55
100 | 89.45
110 | 91.17
120 | 92.77
130 | 94.3
140 | 95.74
150 | 97.14
160 | 98.47
170 | 99.79
180 | 101.06
190 | 102.34
200 | 103.55
210 | 104.75
220 | 105.93
230 | 107.09
240 | 108.24
250 | 109.41
260 | 110.46
270 | 111.56
280 | 112.61
290 | 113.62
300 | 114.65
310 | 115.69
320 | 116.67
330 | 117.59
340 | 118.59
350 | 119.51
360 | 120.39
370 | 121.3
380 | 122.09
390 | 122.96
400 | 123.79
410 | 124.44
420 | 125.25
430 | 126.11
440 | 126.87
450 | 127.59
460 | 128.3
470 | 128.99
480 | 129.69
490 | 130.43
500 | 131.28
510 | 134.72
520 | 135.61
530 | 139.92
540 | 141.48
550 | 135.41
560 | 138.47
570 | 138.67
580 | 136.13
590 | 136.69
600 | 137.29
610 | 137.88
620 | 138.45
630 | 139.03
640 | 139.58
650 | 140.11
660 | 140.64
670 | 141.23
680 | 141.78
690 | 142.3
700 | 142.85
710 | 143.37
720 | 143.82
730 | 144.33
740 | 144.88
750 | 145.37
760 | 145.89
770 | 146.38
780 | 146.93
790 | 147.4
800 | 147.95
810 | 148.42
820 | 148.93
830 | 149.4
840 | 149.86
850 | 150.31
860 | 150.79
870 | 151.26
880 | 151.67
890 | 152.1
900 | 152.55
910 | 152.95
920 | 153.44
930 | 153.86
940 | 154.28
950 | 154.69
960 | 155.17
970 | 155.65
980 | 156.15
990 | 156.75
1000 | 157.48
%RAWDATA
#CV
50 | 2019.74
60 | 1835.06
70 | 1693.1
80 | 1579.97
90 | 1488.07
100 | 1413.39
110 | 1357.97
120 | 1325.45
130 | 1311.67
140 | 1306.71
150 | 1304.6
160 | 1303.13
170 | 1302.08
180 | 1301.19
190 | 1300.49
200 | 1299.82
210 | 1299.2
220 | 1298.71
230 | 1298.42
240 | 1297.78
250 | 1297.64
260 | 1297.21
270 | 1296.85
280 | 1296.59
#
#
#
#
#
#
#
#
#
#
#
#
#
#
#
#
#
#
#
#
#
#
#
#
#
#
#
#
#
#
#
#
#
#
#
#
#
#
#
#
#
#
#
#
#
#
#
#
#
#
#
#
#
#
#
#
#
#
#
#
#
#
#
#