## summary
SENSOR TYPE: | Axial
SERIAL NUMBER: | A00474
FDV(HPK) | 130
FDV (Tsukuba) | 118.0112
Implant-Break
Implant-open
Implant-short
Resistor-Break
Oxide-Punchthrough
Short
Open

## CV
%NEWTEST
SERIAL NUMBER: | A00474
TEST MADE BY: | Tsukuba
LOCATION NAME: | Tsukuba
TEST DATE: | Sep/2/2003
PASSED | YES
%Test_Rawdata
FILENAME: | CV_A00474.dat
#CV
TEMPERATURE(C): | 27.2
DEPLETION V | 118.0112
30 | 0.1614023
150 | 0.8144591
100 | 0.6406504
500 | 0.6344574
2.08492 | 0.002159513
9.268231 | 0.05163552
19.751857 | 0.1041201
28.822034 | 0.1555522
38.583751 | 0.2089853
48.345142 | 0.262089
58.142386 | 0.3145097
67.90531 | 0.3679068
77.667751 | 0.4198767
87.448762 | 0.4724974
97.228991 | 0.5226276
106.98281 | 0.5660719
116.75389 | 0.5944198
127.05969 | 0.6084866
136.32237 | 0.613857
146.09409 | 0.6175966
155.85626 | 0.6197182
165.64039 | 0.622361
175.42433 | 0.6229408
185.17441 | 0.6251987
194.97082 | 0.6260499
204.74216 | 0.6266943
214.50614 | 0.6287832
224.28964 | 0.6291224
234.10042 | 0.6309527
243.88705 | 0.6312636
253.62916 | 0.6318558
263.38473 | 0.6333048
273.2108 | 0.6335972
282.95585 | 0.6341221
292.6741 | 0.6351231
302.49802 | 0.6354269
312.30271 | 0.6362889
322.07203 | 0.6368577
331.83371 | 0.6378652
341.64306 | 0.6378754
351.43547 | 0.6381098
361.21969 | 0.638528
370.99366 | 0.6391203
380.8128 | 0.6392531
390.58451 | 0.6396929
400.36919 | 0.6399283
410.18626 | 0.6397748
419.98572 | 0.6402048
429.75325 | 0.6402048
439.55742 | 0.6401536
449.35808 | 0.6401536
459.16834 | 0.6399795
468.94916 | 0.640379
478.78026 | 0.6397952
488.61471 | 0.6402458
496.76964 | 0.639059
506.57371 | 0.6381404
516.35936 | 0.6386505
526.12356 | 0.6385076
535.90375 | 0.6382831
545.69325 | 0.638579
555.53098 | 0.638171
565.26313 | 0.6372441
575.0247 | 0.6374273
584.86904 | 0.6358019
594.63875 | 0.6361569
604.42366 | 0.6350624
614.22653 | 0.6351535
624.00713 | 0.6340716
633.78637 | 0.6343342
643.54629 | 0.6327307
653.31363 | 0.6334661
663.1721 | 0.6320266
672.8594 | 0.6326401
682.66102 | 0.6331335
692.5263 | 0.631896
702.32541 | 0.6322679
712.0667 | 0.6308124
721.88626 | 0.631394
731.72163 | 0.6308726
741.47286 | 0.6308826
751.211 | 0.6298916
761.05438 | 0.6284941
770.85125 | 0.629352
780.64532 | 0.6281853
790.46001 | 0.6282152
800.24076 | 0.6285539
809.96915 | 0.6281455
819.80985 | 0.6267142
829.62342 | 0.6277872
839.452 | 0.6275088
849.22024 | 0.627638
859.01864 | 0.6273
868.8302 | 0.6253372
878.65052 | 0.6264364
888.38508 | 0.6263075
898.24224 | 0.6260499
908.05829 | 0.6256043
917.85337 | 0.6259508
927.6197 | 0.6253174
937.47001 | 0.625357
947.27707 | 0.6252086
957.08838 | 0.6248726
966.91245 | 0.6247738
976.75834 | 0.6242507

## IV
%NEWTEST
SERIAL NUMBER: | A00474
TEST MADE BY: | Tsukuba
LOCATION NAME: | Tsukuba
TEST DATE: | Sep/2/2003
PASSED | YES
%Test_Rawdata
FILENAME: | IV_A00474.dat
#IV
TEMPERATURE(C): | 27.2
2.08492 | 41
9.268231 | 125.5
19.751857 | 128
28.822034 | 128
38.583751 | 127
48.345142 | 126
58.142386 | 127
67.90531 | 128
77.667751 | 129
87.448762 | 130
97.228991 | 132
106.98281 | 133
116.75389 | 134.5
127.05969 | 136
136.32237 | 137
146.09409 | 139
155.85626 | 140
165.64039 | 142
175.42433 | 143
185.17441 | 145
194.97082 | 146
204.74216 | 147
214.50614 | 148.5
224.28964 | 150
234.10042 | 151.5
243.88705 | 153
253.62916 | 154
263.38473 | 155
273.2108 | 156.5
282.95585 | 157.5
292.6741 | 159
302.49802 | 160
312.30271 | 161
322.07203 | 161.5
331.83371 | 163
341.64306 | 164
351.43547 | 165
361.21969 | 166.5
370.99366 | 167.5
380.8128 | 168.5
390.58451 | 169.5
400.36919 | 170
410.18626 | 171
419.98572 | 172
429.75325 | 173
439.55742 | 174
449.35808 | 175
459.16834 | 176
468.94916 | 177
478.78026 | 177.5
488.61471 | 178.5
496.76964 | 179
506.57371 | 180
516.35936 | 181
526.12356 | 182
535.90375 | 183
545.69325 | 184
555.53098 | 185
565.26313 | 185
575.0247 | 186
584.86904 | 187
594.63875 | 188
604.42366 | 189
614.22653 | 189
624.00713 | 190
633.78637 | 191
643.54629 | 191.5
653.31363 | 192
663.1721 | 193
672.8594 | 194
682.66102 | 195
692.5263 | 195
702.32541 | 196
712.0667 | 196.5
721.88626 | 197
731.72163 | 198
741.47286 | 198
751.211 | 198
761.05438 | 199
770.85125 | 200
780.64532 | 200
790.46001 | 201
800.24076 | 201
809.96915 | 201
819.80985 | 202
829.62342 | 202.5
839.452 | 203
849.22024 | 203
859.01864 | 203
868.8302 | 203
878.65052 | 204
888.38508 | 204
898.24224 | 204
908.05829 | 204
917.85337 | 204
927.6197 | 204
937.47001 | 205
947.27707 | 205
957.08838 | 205
966.91245 | 205
976.75834 | 206
#
#
#
#
#
#
#
#
#

## HPK
%ITEM
SERIAL NUMBER | A00474
%TEST
TEST DATE | 2003-01-01
PROBLEM | NO
PASSED | YES
%DATA
TEMPERATURE(C) | 25
I_LEAK500V(microA) | 0.15357
I_LEAK700V(microA) | 0.16079
Vdep(V) | 130
%DEFECT
Implant-Break
Implant-open
Implant-short
Resistor-Break
Oxide-Punchthrough
Short
Open
#
#
#
#
#
#
#
#
%RAWDATA
#IV
0 | 5.738
10 | 61.19
20 | 73
30 | 79.44
40 | 84.69
50 | 88.46
60 | 91.56
70 | 94.24
80 | 96.56
90 | 98.66
100 | 100.59
110 | 102.35
120 | 103.99
130 | 105.6
140 | 107.1
150 | 108.58
160 | 109.99
170 | 111.38
180 | 112.74
190 | 114.12
200 | 115.44
210 | 116.74
220 | 118.06
230 | 119.32
240 | 120.53
250 | 121.8
260 | 122.98
270 | 124.17
280 | 125.35
290 | 126.49
300 | 127.64
310 | 128.87
320 | 129.94
330 | 131.03
340 | 132.07
350 | 133.16
360 | 134.16
370 | 135.2
380 | 136.15
390 | 137.1
400 | 138.19
410 | 139.16
420 | 140.13
430 | 141.07
440 | 141.96
450 | 142.88
460 | 143.77
470 | 144.66
480 | 149.01
490 | 148.4
500 | 153.57
510 | 155.71
520 | 155.61
530 | 152.98
540 | 154.71
550 | 150.89
560 | 151.64
570 | 152.34
580 | 153.02
590 | 153.7
600 | 154.36
610 | 155
620 | 155.67
630 | 156.33
640 | 156.97
650 | 157.56
660 | 158.19
670 | 158.82
680 | 159.48
690 | 160.13
700 | 160.79
710 | 161.38
720 | 161.97
730 | 162.59
740 | 163.21
750 | 163.83
760 | 164.41
770 | 164.99
780 | 165.55
790 | 166.15
800 | 166.74
810 | 167.33
820 | 167.93
830 | 168.57
840 | 169.27
850 | 170
860 | 170.87
870 | 171.97
880 | 173.14
890 | 174.61
900 | 176.35
910 | 178.46
920 | 180.9
930 | 184.34
940 | 188.1
950 | 192.6
960 | 198
970 | 204.2
980 | 211.5
990 | 220.2
1000 | 230.6
%RAWDATA
#CV
50 | 2011.33
60 | 1827.08
70 | 1685.52
80 | 1572.85
90 | 1481.48
100 | 1407.67
110 | 1354.01
120 | 1324.06
130 | 1311.36
140 | 1306.4
150 | 1303.95
160 | 1302.6
170 | 1301.48
180 | 1300.72
190 | 1299.96
200 | 1299.36
210 | 1298.78
220 | 1298.29
230 | 1297.88
240 | 1297.37
250 | 1297.04
260 | 1296.73
270 | 1296.26
280 | 1296.1
#
#
#
#
#
#
#
#
#
#
#
#
#
#
#
#
#
#
#
#
#
#
#
#
#
#
#
#
#
#
#
#
#
#
#
#
#
#
#
#
#
#
#
#
#
#
#
#
#
#
#
#
#
#
#
#
#
#
#
#
#
#
#
#