## summary
SENSOR TYPE: | Axial
SERIAL NUMBER: | A00476
FDV(HPK) | 130
FDV (Tsukuba) | 118.4335
Implant-Break
Implant-open
Implant-short
Resistor-Break
Oxide-Punchthrough
Short
Open

## CV
%NEWTEST
SERIAL NUMBER: | A00476
TEST MADE BY: | Tsukuba
LOCATION NAME: | Tsukuba
TEST DATE: | Sep/2/2003
PASSED | YES
%Test_Rawdata
FILENAME: | CV_A00476.dat
#CV
TEMPERATURE(C): | 27.2
DEPLETION V | 118.4335
30 | 0.1569376
150 | 0.794515
100 | 0.6267064
500 | 0.6286889
2.07759 | 0.001920938
9.254648 | 0.04941346
19.760026 | 0.1010947
28.82375 | 0.1514782
38.60633 | 0.2037325
48.336298 | 0.2540921
58.12572 | 0.3067542
67.908067 | 0.3586846
77.703065 | 0.4095214
87.414868 | 0.4609935
97.243676 | 0.5095633
106.94868 | 0.5541592
116.78347 | 0.5844106
127.0367 | 0.5990942
136.3702 | 0.604773
146.0243 | 0.6084961
155.83848 | 0.6099798
165.67105 | 0.6113637
175.4046 | 0.6128867
185.22254 | 0.613857
195.02662 | 0.6156501
204.79295 | 0.6162689
214.5695 | 0.6178296
224.34074 | 0.6181114
234.13067 | 0.6191721
243.94356 | 0.620304
253.68608 | 0.6207146
263.45606 | 0.6223807
273.30032 | 0.6223512
283.00163 | 0.6237873
292.7721 | 0.623945
302.57232 | 0.6253965
312.36801 | 0.6253669
322.12732 | 0.6262877
331.92445 | 0.6265951
341.72185 | 0.6272404
351.50159 | 0.6278668
361.28866 | 0.6288929
371.09104 | 0.6287932
380.88832 | 0.6298016
390.65901 | 0.6299016
400.44348 | 0.6306421
410.26229 | 0.6308826
420.07421 | 0.6311432
429.83878 | 0.6315947
439.6358 | 0.6319664
449.44464 | 0.6322377
459.23916 | 0.6327609
469.03746 | 0.6327105
478.8475 | 0.6335065
488.66427 | 0.6332343
496.81573 | 0.6335872
506.61448 | 0.6335972
516.44142 | 0.6337688
526.19622 | 0.6338798
535.98458 | 0.6340716
545.78052 | 0.634011
555.58044 | 0.634314
565.31709 | 0.634011
575.12444 | 0.6342332
584.92351 | 0.6336376
594.72571 | 0.6340918
604.49948 | 0.6339807
614.31022 | 0.6333754
624.09082 | 0.6336073
633.83736 | 0.633325
643.63305 | 0.6333552
653.42072 | 0.6332242
663.21798 | 0.6332141
673.00686 | 0.632469
682.80879 | 0.6328011
692.55645 | 0.6316751
702.31509 | 0.6319362
712.1411 | 0.6318157
721.90067 | 0.6312937
731.72469 | 0.6311132
741.54796 | 0.6318257
751.31759 | 0.6307523
761.10957 | 0.6307022
770.93341 | 0.6301216
780.71042 | 0.6304819
790.52613 | 0.6295518
800.33161 | 0.6290027
810.07278 | 0.6296817
819.87464 | 0.6293121
829.67053 | 0.6286736
839.49768 | 0.6285539
849.2601 | 0.6274789
859.06963 | 0.6283746
868.88794 | 0.6274889
878.71245 | 0.6265852
888.49545 | 0.6268928
898.30151 | 0.6268531
908.10805 | 0.6270318
917.91755 | 0.6255845
927.68296 | 0.6261589
937.52468 | 0.6260895
947.33808 | 0.6252482
957.13988 | 0.6253965
966.97836 | 0.625634
976.81648 | 0.6254163

## IV
%NEWTEST
SERIAL NUMBER: | A00476
TEST MADE BY: | Tsukuba
LOCATION NAME: | Tsukuba
TEST DATE: | Sep/2/2003
PASSED | YES
%Test_Rawdata
FILENAME: | IV_A00476.dat
#IV
TEMPERATURE(C): | 27.2
2.07759 | 39
9.254648 | 126.5
19.760026 | 127
28.82375 | 125
38.60633 | 123
48.336298 | 122
58.12572 | 122.5
67.908067 | 123.5
77.703065 | 125
87.414868 | 126
97.243676 | 127.5
106.94868 | 129
116.78347 | 130
127.0367 | 132
136.3702 | 133
146.0243 | 134.5
155.83848 | 136
165.67105 | 138
175.4046 | 139
185.22254 | 140.5
195.02662 | 142
204.79295 | 143.5
214.5695 | 145
224.34074 | 146
234.13067 | 147
243.94356 | 149
253.68608 | 150
263.45606 | 151.5
273.30032 | 153
283.00163 | 154
292.7721 | 155
302.57232 | 156
312.36801 | 157.5
322.12732 | 159
331.92445 | 160
341.72185 | 161
351.50159 | 162
361.28866 | 163
371.09104 | 164
380.88832 | 165.5
390.65901 | 166
400.44348 | 167
410.26229 | 168
420.07421 | 169
429.83878 | 170
439.6358 | 171
449.44464 | 172
459.23916 | 173
469.03746 | 174
478.8475 | 175
488.66427 | 175.5
496.81573 | 176
506.61448 | 177
516.44142 | 178
526.19622 | 179
535.98458 | 180
545.78052 | 181
555.58044 | 182
565.31709 | 182.5
575.12444 | 183
584.92351 | 184
594.72571 | 185
604.49948 | 186
614.31022 | 187
624.09082 | 187
633.83736 | 188
643.63305 | 189
653.42072 | 189.5
663.21798 | 190
673.00686 | 191
682.80879 | 192
692.55645 | 192.5
702.31509 | 193
712.1411 | 193
721.90067 | 194
731.72469 | 194
741.54796 | 195
751.31759 | 195
761.10957 | 196
770.93341 | 197
780.71042 | 197
790.52613 | 198
800.33161 | 199
810.07278 | 199
819.87464 | 200
829.67053 | 200
839.49768 | 200
849.2601 | 201
859.06963 | 201
868.88794 | 201
878.71245 | 201
888.49545 | 202
898.30151 | 202
908.10805 | 203
917.91755 | 203
927.68296 | 203
937.52468 | 203
947.33808 | 204
957.13988 | 204
966.97836 | 204
976.81648 | 204.5
#
#
#
#
#
#
#
#
#

## HPK
%ITEM
SERIAL NUMBER | A00476
%TEST
TEST DATE | 2003-01-01
PROBLEM | NO
PASSED | YES
%DATA
TEMPERATURE(C) | 25
I_LEAK500V(microA) | 0.14382
I_LEAK700V(microA) | 0.15751
Vdep(V) | 130
%DEFECT
Implant-Break
Implant-open
Implant-short
Resistor-Break
Oxide-Punchthrough
Short
Open
#
#
#
#
#
#
#
#
%RAWDATA
#IV
0 | 5.777
10 | 57.92
20 | 69.04
30 | 75.34
40 | 80.53
50 | 84.35
60 | 87.53
70 | 90.24
80 | 92.65
90 | 94.78
100 | 96.75
110 | 98.62
120 | 100.3
130 | 101.96
140 | 103.55
150 | 105.06
160 | 106.52
170 | 107.96
180 | 109.35
190 | 110.74
200 | 112.04
210 | 113.34
220 | 114.63
230 | 115.87
240 | 117.14
250 | 118.39
260 | 119.61
270 | 120.82
280 | 121.96
290 | 123.11
300 | 124.21
310 | 125.4
320 | 126.48
330 | 127.54
340 | 128.73
350 | 129.77
360 | 130.8
370 | 131.87
380 | 132.87
390 | 133.87
400 | 134.84
410 | 135.7
420 | 136.67
430 | 137.71
440 | 138.68
450 | 139.58
460 | 140.44
470 | 141.28
480 | 142.13
490 | 143.01
500 | 143.82
510 | 145.48
520 | 147.68
530 | 152.81
540 | 154.89
550 | 155.49
560 | 151.94
570 | 153.64
580 | 149.17
590 | 150.49
600 | 151.18
610 | 151.84
620 | 152.5
630 | 153.18
640 | 153.79
650 | 154.4
660 | 155.03
670 | 155.64
680 | 156.33
690 | 156.92
700 | 157.51
710 | 158.11
720 | 158.73
730 | 159.34
740 | 159.93
750 | 160.5
760 | 161.04
770 | 161.62
780 | 162.21
790 | 162.73
800 | 163.3
810 | 163.85
820 | 164.42
830 | 164.93
840 | 165.45
850 | 165.98
860 | 166.53
870 | 167.05
880 | 167.53
890 | 168.09
900 | 168.62
910 | 169.11
920 | 169.61
930 | 170.12
940 | 170.65
950 | 171.18
960 | 171.68
970 | 172.18
980 | 172.63
990 | 173.18
1000 | 173.7
%RAWDATA
#CV
50 | 2017.72
60 | 1832.79
70 | 1690.66
80 | 1577.61
90 | 1485.62
100 | 1410.85
110 | 1354.89
120 | 1322.13
130 | 1308.74
140 | 1303.78
150 | 1301.35
160 | 1299.88
170 | 1298.68
180 | 1297.85
190 | 1297.19
200 | 1296.55
210 | 1296.09
220 | 1295.5
230 | 1294.99
240 | 1294.66
250 | 1294.23
260 | 1294.04
270 | 1293.54
280 | 1293.17
#
#
#
#
#
#
#
#
#
#
#
#
#
#
#
#
#
#
#
#
#
#
#
#
#
#
#
#
#
#
#
#
#
#
#
#
#
#
#
#
#
#
#
#
#
#
#
#
#
#
#
#
#
#
#
#
#
#
#
#
#
#
#
#