## summary
SENSOR TYPE: | Axial
SERIAL NUMBER: | A00477
FDV(HPK) | 130
FDV (Tsukuba) | 119.5909
Implant open | IU235

## CV
%NEWTEST
SERIAL NUMBER: | A00477
TEST MADE BY: | Tsukuba
LOCATION NAME: | Tsukuba
TEST DATE: | Sep/2/2003
PASSED | YES
%Test_Rawdata
FILENAME: | CV_A00477.dat
#CV
TEMPERATURE(C): | 27.2
DEPLETION V | 119.5909
30 | 0.15675
150 | 0.79602
100 | 0.63405
500 | 0.63342
2.0784 | 0.0019553
9.2804 | 0.049819
19.7366 | 0.099829
28.829 | 0.15179
38.5901 | 0.20401
48.3678 | 0.25477
58.1035 | 0.30708
67.9032 | 0.35782
77.6825 | 0.41029
87.4732 | 0.46183
97.2558 | 0.51099
107.0062 | 0.55533
116.7672 | 0.58652
127.094 | 0.60263
136.3078 | 0.60987
146.1047 | 0.61313
155.8828 | 0.61616
165.6779 | 0.61719
175.4685 | 0.61864
185.236 | 0.62034
195.0139 | 0.62106
204.8065 | 0.62296
214.5542 | 0.62334
224.3429 | 0.62414
234.1476 | 0.62522
243.9327 | 0.62572
253.6879 | 0.62736
263.4661 | 0.6277
273.2745 | 0.62887
283.0219 | 0.62934
292.7815 | 0.6307
302.5953 | 0.63095
312.3796 | 0.63184
322.1551 | 0.63212
331.9258 | 0.63306
341.7181 | 0.63328
351.5193 | 0.63387
361.3005 | 0.6345
371.0983 | 0.6352
380.8938 | 0.63526
390.6692 | 0.63612
400.4569 | 0.63641
410.2784 | 0.63681
420.0738 | 0.63692
429.8359 | 0.63756
439.636 | 0.6377
449.4452 | 0.63793
459.1652 | 0.63825
469.0324 | 0.63867
478.8743 | 0.63844
488.6476 | 0.6386
496.8685 | 0.63861
506.6687 | 0.63857
516.4568 | 0.63822
526.2152 | 0.6387
535.9935 | 0.63889
545.7844 | 0.63835
555.5892 | 0.63875
565.3607 | 0.63807
575.1488 | 0.6382
584.9605 | 0.63836
594.7329 | 0.63757
604.5161 | 0.63802
614.3324 | 0.63708
624.1066 | 0.63757
633.8707 | 0.63673
643.6569 | 0.63685
653.4036 | 0.6356
663.1964 | 0.63599
673.0218 | 0.6362
682.7813 | 0.63499
692.5697 | 0.63571
702.3694 | 0.63433
712.1963 | 0.63473
721.9697 | 0.63468
731.7917 | 0.63377
741.5666 | 0.63401
751.3582 | 0.63346
761.142 | 0.6335
770.9432 | 0.63255
780.7249 | 0.63275
790.5095 | 0.63243
800.3379 | 0.63121
810.1067 | 0.63149
819.8673 | 0.63147
829.6564 | 0.63049
839.5184 | 0.63059
849.3043 | 0.63089
859.1095 | 0.63
868.9135 | 0.63023
878.7243 | 0.62917
888.511 | 0.62951
898.163 | 0.62969
908.1197 | 0.62912
917.9032 | 0.62895
927.7073 | 0.62806
937.5222 | 0.62802
947.3264 | 0.62769
957.1532 | 0.62771
966.9822 | 0.62798
976.8099 | 0.62765

## IV
%NEWTEST
SERIAL NUMBER: | A00477
TEST MADE BY: | Tsukuba
LOCATION NAME: | Tsukuba
TEST DATE: | Sep/2/2003
PASSED | YES
%Test_Rawdata
FILENAME: | IV_A00477.dat
#IV
TEMPERATURE(C): | 27.2
2.0784 | 36
9.2804 | 122.5
19.7366 | 122
28.829 | 116.5
38.5901 | 112
48.3678 | 110
58.1035 | 110
67.9032 | 111
77.6825 | 112
87.4732 | 113
97.2558 | 114
107.0062 | 115.5
116.7672 | 117
127.094 | 118
136.3078 | 119
146.1047 | 121
155.8828 | 122
165.6779 | 123
175.4685 | 124.5
185.236 | 126
195.0139 | 127
204.8065 | 129
214.5542 | 130
224.3429 | 131
234.1476 | 133
243.9327 | 134
253.6879 | 135
263.4661 | 136
273.2745 | 137
283.0219 | 139
292.7815 | 140
302.5953 | 141
312.3796 | 142
322.1551 | 143
331.9258 | 144
341.7181 | 145
351.5193 | 146
361.3005 | 147.5
371.0983 | 148
380.8938 | 149
390.6692 | 150
400.4569 | 151
410.2784 | 152
420.0738 | 153
429.8359 | 154
439.636 | 155
449.4452 | 156
459.1652 | 157
469.0324 | 157
478.8743 | 158
488.6476 | 159
496.8685 | 159
506.6687 | 160
516.4568 | 161
526.2152 | 162
535.9935 | 162.5
545.7844 | 163
555.5892 | 164
565.3607 | 165
575.1488 | 165
584.9605 | 166
594.7329 | 167
604.5161 | 167
614.3324 | 168
624.1066 | 168
633.8707 | 169
643.6569 | 170
653.4036 | 170
663.1964 | 171
673.0218 | 171
682.7813 | 171
692.5697 | 172
702.3694 | 172
712.1963 | 173
721.9697 | 173
731.7917 | 174
741.5666 | 174
751.3582 | 174
761.142 | 175
770.9432 | 175
780.7249 | 176
790.5095 | 176
800.3379 | 177
810.1067 | 177
819.8673 | 177
829.6564 | 178
839.5184 | 178
849.3043 | 178
859.1095 | 178
868.9135 | 179
878.7243 | 179
888.511 | 179
898.163 | 180
908.1197 | 179
917.9032 | 180
927.7073 | 180
937.5222 | 180
947.3264 | 181
957.1532 | 181
966.9822 | 181
976.8099 | 181
#
#
#
#
#
#
#
#
#

## HPK
%ITEM
SERIAL NUMBER | A00477
%TEST
TEST DATE | 2003-01-01
PROBLEM | NO
PASSED | YES
%DATA
TEMPERATURE(C) | 25
I_LEAK500V(microA) | 0.13199
I_LEAK700V(microA) | 0.13977
Vdep(V) | 130
%DEFECT
Implant open | IU235 | IU235
#
#
#
#
#
#
#
#
#
#
#
#
#
#
%RAWDATA
#IV
0 | 5.754
10 | 48.98
20 | 58.83
30 | 65.24
40 | 69.79
50 | 73.44
60 | 76.49
70 | 79.06
80 | 81.31
90 | 83.32
100 | 85.12
110 | 86.81
120 | 88.37
130 | 89.9
140 | 91.29
150 | 92.67
160 | 94.02
170 | 95.35
180 | 96.63
190 | 97.96
200 | 99.24
210 | 100.39
220 | 101.57
230 | 102.74
240 | 103.88
250 | 105.05
260 | 106.16
270 | 107.36
280 | 108.41
290 | 109.47
300 | 110.52
310 | 111.59
320 | 112.58
330 | 113.6
340 | 114.47
350 | 115.44
360 | 116.49
370 | 117.4
380 | 118.29
390 | 119.15
400 | 119.98
410 | 120.8
420 | 121.6
430 | 122.41
440 | 126.77
450 | 126.07
460 | 130.87
470 | 133.54
480 | 132.9
490 | 130.48
500 | 131.99
510 | 128.22
520 | 128.88
530 | 129.57
540 | 130.22
550 | 130.83
560 | 131.48
570 | 132.1
580 | 132.69
590 | 133.31
600 | 133.92
610 | 134.51
620 | 135.15
630 | 135.77
640 | 136.33
650 | 136.93
660 | 137.51
670 | 138.08
680 | 138.67
690 | 139.18
700 | 139.77
710 | 140.32
720 | 140.83
730 | 141.34
740 | 141.89
750 | 142.35
760 | 142.88
770 | 143.37
780 | 143.88
790 | 144.32
800 | 144.8
810 | 145.28
820 | 145.75
830 | 146.18
840 | 146.65
850 | 147.06
860 | 147.45
870 | 147.91
880 | 148.31
890 | 148.73
900 | 149.2
910 | 149.57
920 | 149.95
930 | 150.37
940 | 150.74
950 | 151.15
960 | 151.54
970 | 151.85
980 | 152.28
990 | 152.64
1000 | 152.96
%RAWDATA
#CV
50 | 2018.89
60 | 1833.91
70 | 1691.82
80 | 1578.71
90 | 1486.76
100 | 1411.77
110 | 1356.09
120 | 1322.25
130 | 1307.17
140 | 1301.51
150 | 1298.88
160 | 1297.32
170 | 1296.32
180 | 1295.19
190 | 1294.62
200 | 1293.91
210 | 1293.51
220 | 1292.84
230 | 1292.58
240 | 1292.03
250 | 1291.72
260 | 1291.43
270 | 1291.09
280 | 1290.57
#
#
#
#
#
#
#
#
#
#
#
#
#
#
#
#
#
#
#
#
#
#
#
#
#
#
#
#
#
#
#
#
#
#
#
#
#
#
#
#
#
#
#
#
#
#
#
#
#
#
#
#
#
#
#
#
#
#
#
#
#
#
#
#