## summary
SENSOR TYPE: | Axial
SERIAL NUMBER: | A00479
FDV(HPK) | 130
FDV (Tsukuba) | 117.6586
Implant-Break
Implant-open
Implant-short
Resistor-Break
Oxide-Punchthrough
Short
Open

## CV
%NEWTEST
SERIAL NUMBER: | A00479
TEST MADE BY: | Tsukuba
LOCATION NAME: | Tsukuba
TEST DATE: | Sep/2/2003
PASSED | YES
%Test_Rawdata
FILENAME: | CV_A00479.dat
#CV
TEMPERATURE(C): | 27.3
DEPLETION V | 117.6586
30 | 0.1582107
150 | 0.8044933
100 | 0.6303733
500 | 0.6289946
2.078046 | 0.001935893
9.240088 | 0.04963719
19.739479 | 0.1018946
28.827998 | 0.1523355
38.61209 | 0.2052305
48.370233 | 0.2579366
58.159267 | 0.3093634
67.806232 | 0.3619896
77.690881 | 0.4145892
87.456788 | 0.4655784
97.212795 | 0.515426
106.99904 | 0.5582492
116.78898 | 0.5872354
127.10476 | 0.6015221
136.33617 | 0.606413
146.07876 | 0.6105137
155.91011 | 0.6113733
165.63304 | 0.6140976
175.47246 | 0.6148297
185.21703 | 0.6168886
195.04471 | 0.6175869
204.82177 | 0.6181503
214.59586 | 0.6197182
224.36772 | 0.6205288
234.16562 | 0.6210277
243.95695 | 0.6224003
253.70192 | 0.6231572
263.472 | 0.6245862
273.27038 | 0.6249121
283.03617 | 0.626139
292.80797 | 0.6263869
302.61084 | 0.6274988
312.38753 | 0.6276082
322.17279 | 0.6280161
331.94224 | 0.6292122
341.74566 | 0.6290426
351.5299 | 0.6298516
361.32361 | 0.6307523
371.12446 | 0.6307924
380.89005 | 0.6313238
390.69293 | 0.6320668
400.4722 | 0.6319664
410.29018 | 0.6325294
420.09342 | 0.6330025
429.87424 | 0.6328414
439.6547 | 0.6332444
449.4756 | 0.6336477
459.26737 | 0.6336779
468.97287 | 0.6338192
478.87387 | 0.6339908
488.7075 | 0.6341827
496.89063 | 0.6340615
506.67856 | 0.634314
516.47504 | 0.6340615
526.25007 | 0.6342433
536.01514 | 0.6339706
545.8216 | 0.6338192
555.60589 | 0.6335972
565.36379 | 0.6340817
575.17482 | 0.6332242
584.95743 | 0.6336779
594.63139 | 0.6320467
604.53719 | 0.6330328
614.33996 | 0.6318558
623.95859 | 0.6325395
633.8716 | 0.6317554
643.58798 | 0.6320869
653.46252 | 0.6318257
663.80016 | 0.6314141
673.04896 | 0.6305119
682.85999 | 0.6307523
692.66855 | 0.6304118
702.42811 | 0.6305019
712.32085 | 0.6294719
722.0186 | 0.6296817
731.73113 | 0.628873
741.5917 | 0.6291224
751.33373 | 0.6278867
761.15238 | 0.6282451
772.60759 | 0.6283547
780.75814 | 0.6277574
790.56476 | 0.6270815
800.29319 | 0.6265455
810.12367 | 0.6265455
819.91082 | 0.6260499
829.67196 | 0.6260301
839.52057 | 0.6252185
849.3256 | 0.6260697
859.1335 | 0.6244184
869.10254 | 0.6254262
880.46103 | 0.6250406
888.54255 | 0.6248133
898.34995 | 0.6239647
908.16589 | 0.624231
917.76794 | 0.6232064
927.71382 | 0.6234918
937.56065 | 0.6228326
947.37967 | 0.6221941
957.1826 | 0.6229015
966.84541 | 0.6224691
976.86104 | 0.6228228

## IV
%NEWTEST
SERIAL NUMBER: | A00479
TEST MADE BY: | Tsukuba
LOCATION NAME: | Tsukuba
TEST DATE: | Sep/2/2003
PASSED | YES
%Test_Rawdata
FILENAME: | IV_A00479.dat
#IV
TEMPERATURE(C): | 27.3
2.078046 | 36
9.240088 | 125.5
19.739479 | 121
28.827998 | 114.5
38.61209 | 110
48.370233 | 108
58.159267 | 108
67.806232 | 109
77.690881 | 110
87.456788 | 111
97.212795 | 112
106.99904 | 113
116.78898 | 114
127.10476 | 115.5
136.33617 | 117
146.07876 | 118
155.91011 | 119.5
165.63304 | 121
175.47246 | 122.5
185.21703 | 124
195.04471 | 125
204.82177 | 126.5
214.59586 | 128
224.36772 | 129
234.16562 | 130
243.95695 | 131.5
253.70192 | 133
263.472 | 134
273.27038 | 135
283.03617 | 136
292.80797 | 137
302.61084 | 138
312.38753 | 139
322.17279 | 140
331.94224 | 141.5
341.74566 | 143
351.5299 | 144
361.32361 | 145
371.12446 | 146
380.89005 | 147
390.69293 | 148
400.4722 | 149
410.29018 | 150
420.09342 | 150.5
429.87424 | 151
439.6547 | 152.5
449.4756 | 153
459.26737 | 154
468.97287 | 155
478.87387 | 155.5
488.7075 | 156
496.89063 | 157
506.67856 | 158
516.47504 | 159
526.25007 | 160
536.01514 | 160.5
545.8216 | 161
555.60589 | 162
565.36379 | 163
575.17482 | 163
584.95743 | 164
594.63139 | 164
604.53719 | 165.5
614.33996 | 166
623.95859 | 167
633.8716 | 167.5
643.58798 | 168
653.46252 | 168
663.80016 | 169
673.04896 | 169
682.85999 | 170
692.66855 | 170
702.42811 | 171
712.32085 | 171.5
722.0186 | 172
731.73113 | 172
741.5917 | 173
751.33373 | 173
761.15238 | 174
772.60759 | 174
780.75814 | 174
790.56476 | 174.5
800.29319 | 175
810.12367 | 175
819.91082 | 176
829.67196 | 176
839.52057 | 177
849.3256 | 177
859.1335 | 177
869.10254 | 177
880.46103 | 177
888.54255 | 177
898.34995 | 177
908.16589 | 178
917.76794 | 178
927.71382 | 179
937.56065 | 179
947.37967 | 178
957.1826 | 178
966.84541 | 179
976.86104 | 179
#
#
#
#
#
#
#
#
#

## HPK
%ITEM
SERIAL NUMBER | A00479
%TEST
TEST DATE | 2003-01-01
PROBLEM | NO
PASSED | YES
%DATA
TEMPERATURE(C) | 25
I_LEAK500V(microA) | 0.13652
I_LEAK700V(microA) | 0.14174
Vdep(V) | 130
%DEFECT
Implant-Break
Implant-open
Implant-short
Resistor-Break
Oxide-Punchthrough
Short
Open
#
#
#
#
#
#
#
#
%RAWDATA
#IV
0 | 0.9484
10 | 50.8
20 | 60.36
30 | 66.16
40 | 71.04
50 | 74.6
60 | 77.58
70 | 80.13
80 | 82.37
90 | 84.37
100 | 86.21
110 | 87.94
120 | 89.48
130 | 90.98
140 | 92.42
150 | 93.85
160 | 95.17
170 | 96.5
180 | 97.82
190 | 99.11
200 | 100.37
210 | 101.63
220 | 102.88
230 | 104.06
240 | 105.22
250 | 106.42
260 | 107.57
270 | 108.72
280 | 109.82
290 | 111.01
300 | 112.01
310 | 113.12
320 | 114.13
330 | 115.12
340 | 116.12
350 | 117.1
360 | 117.97
370 | 118.91
380 | 119.94
390 | 120.83
400 | 121.69
410 | 122.57
420 | 123.37
430 | 124.18
440 | 125.04
450 | 125.84
460 | 129.92
470 | 129.44
480 | 134.51
490 | 136.77
500 | 136.52
510 | 133.65
520 | 135.34
530 | 131.41
540 | 132.09
550 | 132.72
560 | 133.41
570 | 134.03
580 | 134.65
590 | 135.31
600 | 135.91
610 | 136.51
620 | 137.16
630 | 137.75
640 | 138.32
650 | 138.9
660 | 139.51
670 | 140.06
680 | 140.64
690 | 141.17
700 | 141.74
710 | 142.27
720 | 142.8
730 | 143.33
740 | 143.84
750 | 144.35
760 | 144.9
770 | 145.38
780 | 145.85
790 | 146.31
800 | 146.78
810 | 147.26
820 | 147.69
830 | 148.14
840 | 148.52
850 | 148.95
860 | 149.35
870 | 149.77
880 | 150.17
890 | 150.65
900 | 150.97
910 | 151.4
920 | 151.75
930 | 152.1
940 | 152.51
950 | 152.88
960 | 153.22
970 | 153.58
980 | 153.92
990 | 154.29
1000 | 154.64
%RAWDATA
#CV
50 | 2011.62
60 | 1827.4
70 | 1685.85
80 | 1573.23
90 | 1481.67
100 | 1407.83
110 | 1354.18
120 | 1323.27
130 | 1310.72
140 | 1306.2
150 | 1303.96
160 | 1302.41
170 | 1301.43
180 | 1300.64
190 | 1299.76
200 | 1299.35
210 | 1298.65
220 | 1298.19
230 | 1297.65
240 | 1297.26
250 | 1297.04
260 | 1296.64
270 | 1296.29
280 | 1296.01
#
#
#
#
#
#
#
#
#
#
#
#
#
#
#
#
#
#
#
#
#
#
#
#
#
#
#
#
#
#
#
#
#
#
#
#
#
#
#
#
#
#
#
#
#
#
#
#
#
#
#
#
#
#
#
#
#
#
#
#
#
#
#
#