## summary
SENSOR TYPE: | Axial
SERIAL NUMBER: | A00482
FDV(HPK) | 130
FDV (Tsukuba) | 119.6953
Implant open | IU254

## CV
%NEWTEST
SERIAL NUMBER: | A00482
TEST MADE BY: | Tsukuba
LOCATION NAME: | Tsukuba
TEST DATE: | Sep/2/2003
PASSED | YES
%Test_Rawdata
FILENAME: | CV_A00482.dat
#CV
TEMPERATURE(C): | 27.3
DEPLETION V | 119.6953
30 | 0.15958
150 | 0.80664
100 | 0.64361
500 | 0.63583
2.0795 | 0.0021171
9.2625 | 0.051162
19.7639 | 0.10301
28.8259 | 0.15409
38.5979 | 0.20689
48.3505 | 0.25826
58.144 | 0.31162
67.9143 | 0.36432
77.6989 | 0.41602
87.4995 | 0.4686
97.269 | 0.51861
107.0307 | 0.56377
116.8031 | 0.59543
127.1098 | 0.60995
136.3702 | 0.61669
146.1254 | 0.61927
155.8849 | 0.6223
165.6758 | 0.62369
175.474 | 0.625
185.252 | 0.62664
195.0523 | 0.62767
204.8139 | 0.62947
214.5932 | 0.63003
224.3434 | 0.63178
234.1638 | 0.63228
243.9625 | 0.63397
253.713 | 0.63452
263.4813 | 0.63493
273.2839 | 0.63638
283.0282 | 0.63643
292.808 | 0.63754
302.6205 | 0.63779
312.3896 | 0.63865
322.1251 | 0.63904
331.9392 | 0.63916
341.7393 | 0.63991
351.4907 | 0.64043
361.3283 | 0.64074
371.0572 | 0.64105
380.9336 | 0.64126
390.6964 | 0.64124
400.4789 | 0.64134
410.2926 | 0.64152
420.0485 | 0.64199
429.8653 | 0.64162
439.6563 | 0.64184
449.4621 | 0.64201
459.2722 | 0.64173
469.0845 | 0.64203
478.8851 | 0.64181
488.7378 | 0.64152
496.717 | 0.64054
506.6145 | 0.6409
516.4951 | 0.64002
526.2595 | 0.64025
536.0262 | 0.63938
545.8059 | 0.63933
555.6148 | 0.6382
565.3443 | 0.63805
575.1547 | 0.63827
584.984 | 0.63698
594.7369 | 0.63712
604.5245 | 0.63525
614.3324 | 0.63666
624.1313 | 0.63489
633.8916 | 0.63536
643.6699 | 0.63361
653.4776 | 0.63401
663.2729 | 0.63432
673.0575 | 0.63427
682.8042 | 0.63172
692.6078 | 0.63232
702.411 | 0.63254
712.2124 | 0.63184
722.0168 | 0.63082
731.8001 | 0.63109
741.5684 | 0.63081
751.3729 | 0.63084
761.1381 | 0.62972
770.932 | 0.63037
780.7673 | 0.62881
790.5552 | 0.6291
800.3656 | 0.62787
810.1381 | 0.62789
819.9147 | 0.62818
829.7083 | 0.62688
839.5481 | 0.62786
849.3168 | 0.62667
859.1333 | 0.62682
868.973 | 0.62596
878.7337 | 0.62672
888.543 | 0.62627
898.3436 | 0.62586
908.1453 | 0.62591
917.9461 | 0.62543
927.7419 | 0.62416
937.5637 | 0.62484
947.3782 | 0.62443
957.1716 | 0.62404
967.0055 | 0.62424
976.8424 | 0.62385

## IV
%NEWTEST
SERIAL NUMBER: | A00482
TEST MADE BY: | Tsukuba
LOCATION NAME: | Tsukuba
TEST DATE: | Sep/2/2003
PASSED | YES
%Test_Rawdata
FILENAME: | IV_A00482.dat
#IV
TEMPERATURE(C): | 27.3
2.0795 | 38.5
9.2625 | 122.5
19.7639 | 124
28.8259 | 121
38.5979 | 119
48.3505 | 117
58.144 | 117
67.9143 | 118
77.6989 | 119
87.4995 | 120.5
97.269 | 121.5
107.0307 | 122.5
116.8031 | 124
127.1098 | 125
136.3702 | 126
146.1254 | 127
155.8849 | 129
165.6758 | 130
175.474 | 131.5
185.252 | 133
195.0523 | 134
204.8139 | 135
214.5932 | 136
224.3434 | 137
234.1638 | 139
243.9625 | 140
253.713 | 141
263.4813 | 142
273.2839 | 143
283.0282 | 144
292.808 | 145
302.6205 | 146.5
312.3896 | 147.5
322.1251 | 148
331.9392 | 149.5
341.7393 | 151
351.4907 | 152
361.3283 | 152.5
371.0572 | 153
380.9336 | 154.5
390.6964 | 155
400.4789 | 156
410.2926 | 157
420.0485 | 158
429.8653 | 159
439.6563 | 159
449.4621 | 160
459.2722 | 161
469.0845 | 162
478.8851 | 162
488.7378 | 163
496.717 | 163
506.6145 | 164
516.4951 | 165
526.2595 | 166
536.0262 | 166
545.8059 | 166.5
555.6148 | 168
565.3443 | 169
575.1547 | 170
584.984 | 171
594.7369 | 171
604.5245 | 172
614.3324 | 172.5
624.1313 | 173
633.8916 | 174
643.6699 | 175
653.4776 | 175
663.2729 | 176
673.0575 | 177
682.8042 | 177
692.6078 | 178
702.411 | 179
712.2124 | 179
722.0168 | 179
731.8001 | 180
741.5684 | 181
751.3729 | 181
761.1381 | 181
770.932 | 182
780.7673 | 182
790.5552 | 182.5
800.3656 | 183
810.1381 | 184
819.9147 | 184
829.7083 | 184
839.5481 | 184
849.3168 | 184
859.1333 | 185
868.973 | 185
878.7337 | 186
888.543 | 185.5
898.3436 | 185.5
908.1453 | 186
917.9461 | 186
927.7419 | 186
937.5637 | 187
947.3782 | 187
957.1716 | 187
967.0055 | 187
976.8424 | 187
#
#
#
#
#
#
#
#
#

## HPK
%ITEM
SERIAL NUMBER | A00482
%TEST
TEST DATE | 2003-01-01
PROBLEM | NO
PASSED | YES
%DATA
TEMPERATURE(C) | 25
I_LEAK500V(microA) | 0.13618
I_LEAK700V(microA) | 0.14796
Vdep(V) | 130
%DEFECT
Implant open | IU254 | IU254
#
#
#
#
#
#
#
#
#
#
#
#
#
#
%RAWDATA
#IV
0 | 8.715
10 | 58.62
20 | 69.4
30 | 75.36
40 | 80.23
50 | 83.75
60 | 86.63
70 | 89.12
80 | 91.3
90 | 93.27
100 | 95.02
110 | 96.64
120 | 98.12
130 | 99.55
140 | 100.89
150 | 102.2
160 | 103.46
170 | 104.7
180 | 105.9
190 | 107.11
200 | 108.29
210 | 109.42
220 | 110.55
230 | 111.67
240 | 112.74
250 | 113.84
260 | 114.89
270 | 115.96
280 | 116.97
290 | 117.99
300 | 118.98
310 | 120
320 | 121.01
330 | 121.97
340 | 122.91
350 | 123.86
360 | 124.8
370 | 125.72
380 | 126.62
390 | 127.51
400 | 128.38
410 | 129.23
420 | 130.08
430 | 130.88
440 | 131.71
450 | 132.47
460 | 133.25
470 | 134.03
480 | 134.8
490 | 135.46
500 | 136.18
510 | 136.86
520 | 137.5
530 | 138.16
540 | 138.79
550 | 139.39
560 | 140.01
570 | 140.62
580 | 141.23
590 | 141.82
600 | 142.41
610 | 143
620 | 143.56
630 | 144.17
640 | 144.69
650 | 145.27
660 | 145.82
670 | 146.38
680 | 146.89
690 | 147.42
700 | 147.96
710 | 148.5
720 | 149.05
730 | 149.55
740 | 150.04
750 | 150.54
760 | 151.06
770 | 151.56
780 | 152.07
790 | 152.59
800 | 153.05
810 | 153.53
820 | 154.02
830 | 154.49
840 | 154.95
850 | 155.4
860 | 155.85
870 | 156.3
880 | 156.77
890 | 157.24
900 | 157.67
910 | 158.2
920 | 158.69
930 | 159.11
940 | 159.59
950 | 160.06
960 | 160.56
970 | 160.98
980 | 161.44
990 | 161.95
1000 | 162.33
%RAWDATA
#CV
50 | 2019.78
60 | 1834.84
70 | 1692.76
80 | 1579.46
90 | 1487.58
100 | 1412.52
110 | 1356.55
120 | 1323.4
130 | 1310.03
140 | 1305.18
150 | 1302.8
160 | 1301.26
170 | 1300.35
180 | 1299.29
190 | 1298.63
200 | 1298.01
210 | 1297.32
220 | 1297.07
230 | 1296.51
240 | 1296.17
250 | 1295.72
260 | 1295.41
270 | 1295.17
280 | 1294.84
#
#
#
#
#
#
#
#
#
#
#
#
#
#
#
#
#
#
#
#
#
#
#
#
#
#
#
#
#
#
#
#
#
#
#
#
#
#
#
#
#
#
#
#
#
#
#
#
#
#
#
#
#
#
#
#
#
#
#
#
#
#
#
#