## summary
SENSOR TYPE: | Axial
SERIAL NUMBER: | A00483
FDV(HPK) | 130
FDV (Tsukuba) | 115.2763
Implant-Break
Implant-open
Implant-short
Resistor-Break
Oxide-Punchthrough
Short
Open

## CV
%NEWTEST
SERIAL NUMBER: | A00483
TEST MADE BY: | Tsukuba
LOCATION NAME: | Tsukuba
TEST DATE: | Sep/2/2003
PASSED | YES
%Test_Rawdata
FILENAME: | CV_A00483.dat
#CV
TEMPERATURE(C): | 27.3
DEPLETION V | 115.2763
30 | 0.154067
150 | 0.7833049
100 | 0.6006883
500 | 0.6147655
2.076942 | 0.001774123
9.279628 | 0.04788735
19.740991 | 0.09899306
28.828795 | 0.1482653
38.602103 | 0.2000318
48.35611 | 0.251474
58.156581 | 0.3013228
67.893944 | 0.3525351
77.68357 | 0.403652
87.465816 | 0.4529376
97.260537 | 0.5023086
107.0088 | 0.5449444
116.73939 | 0.5741994
127.10261 | 0.5877578
136.36856 | 0.5932757
146.1223 | 0.5962112
155.89621 | 0.5974468
165.67432 | 0.5985289
175.46091 | 0.5999112
185.22643 | 0.6006553
195.04103 | 0.6016155
204.81717 | 0.6023347
214.56909 | 0.6029242
224.36772 | 0.6034957
234.1413 | 0.6042841
243.94653 | 0.60482
253.69987 | 0.6055921
263.47507 | 0.6057335
273.27467 | 0.6064035
283.01859 | 0.6071125
292.79755 | 0.6072166
302.58529 | 0.6080502
312.37026 | 0.6080028
322.15532 | 0.6085246
331.93621 | 0.6089616
341.72246 | 0.6094371
351.5158 | 0.6097988
361.31298 | 0.610323
371.1075 | 0.6105996
380.91172 | 0.6110483
390.67352 | 0.611335
400.46484 | 0.6118899
410.28456 | 0.6119186
420.09976 | 0.6125318
429.8676 | 0.612666
439.65041 | 0.6131362
449.47519 | 0.6134148
459.16231 | 0.6134436
469.07302 | 0.6138763
478.87264 | 0.6137609
488.6047 | 0.6143672
496.86018 | 0.6144057
506.65066 | 0.614608
516.44847 | 0.6150515
526.13705 | 0.6152928
535.99797 | 0.6157274
545.82017 | 0.6155052
555.56491 | 0.6162592
565.34376 | 0.6159787
575.11463 | 0.6164044
584.96786 | 0.6165108
594.72407 | 0.6167045
604.533 | 0.6168692
614.32769 | 0.6168886
624.11739 | 0.6170921
633.87783 | 0.6173055
643.65808 | 0.61716
653.47069 | 0.6178393
663.26948 | 0.6175481
673.02045 | 0.6177228
682.85059 | 0.6178782
692.6334 | 0.6177811
702.44119 | 0.6180822
712.17124 | 0.6181794
722.00184 | 0.6183058
731.81401 | 0.6934155
741.55348 | 0.6246257
751.33802 | 0.6258914
761.15504 | 0.6261985
770.93034 | 0.6265554
780.74384 | 0.6256934
790.45971 | 0.6274491
800.2752 | 0.6264662
810.13174 | 0.6232556
819.90908 | 0.6271609
829.73419 | 0.6276977
839.54867 | 0.6271609
849.31538 | 0.6270914
859.12747 | 0.628265
868.95262 | 0.6261093
878.74883 | 0.6281853
888.52171 | 0.6263968
898.32931 | 0.6262084
908.14157 | 0.626873
917.93809 | 0.625931
927.6942 | 0.6264364
937.5626 | 0.6275088
947.37211 | 0.6263075
957.17115 | 0.6270318
966.99492 | 0.626486
976.85511 | 0.6273994

## IV
%NEWTEST
SERIAL NUMBER: | A00483
TEST MADE BY: | Tsukuba
LOCATION NAME: | Tsukuba
TEST DATE: | Sep/2/2003
PASSED | YES
%Test_Rawdata
FILENAME: | IV_A00483.dat
#IV
TEMPERATURE(C): | 27.3
2.076942 | 34
9.279628 | 125.5
19.740991 | 119
28.828795 | 110
38.602103 | 104.5
48.35611 | 101
58.156581 | 101
67.893944 | 101
77.68357 | 101
87.465816 | 102
97.260537 | 103
107.0088 | 104
116.73939 | 105
127.10261 | 106
136.36856 | 107
146.1223 | 108
155.89621 | 109.5
165.67432 | 110.5
175.46091 | 112
185.22643 | 113
195.04103 | 114
204.81717 | 115
214.56909 | 116
224.36772 | 117
234.1413 | 118
243.94653 | 119
253.69987 | 120
263.47507 | 121
273.27467 | 122.5
283.01859 | 123
292.79755 | 124
302.58529 | 125
312.37026 | 126
322.15532 | 127
331.93621 | 128
341.72246 | 129
351.5158 | 130
361.31298 | 130.5
371.1075 | 131
380.91172 | 132
390.67352 | 133
400.46484 | 133.5
410.28456 | 134
420.09976 | 135
429.8676 | 136
439.65041 | 136
449.47519 | 137
459.16231 | 138
469.07302 | 138
478.87264 | 139
488.6047 | 140
496.86018 | 140.5
506.65066 | 141
516.44847 | 142
526.13705 | 143
535.99797 | 143.5
545.82017 | 144
555.56491 | 145
565.34376 | 145.5
575.11463 | 146
584.96786 | 147
594.72407 | 147
604.533 | 148
614.32769 | 148
624.11739 | 149
633.87783 | 149
643.65808 | 149.5
653.47069 | 150
663.26948 | 150
673.02045 | 151
682.85059 | 151
692.6334 | 152
702.44119 | 152
712.17124 | 153
722.00184 | 153
731.81401 | 153.5
741.55348 | 154
751.33802 | 154
761.15504 | 155
770.93034 | 155
780.74384 | 155
790.45971 | 155
800.2752 | 156
810.13174 | 156
819.90908 | 156
829.73419 | 156
839.54867 | 156
849.31538 | 157
859.12747 | 157
868.95262 | 157
878.74883 | 157
888.52171 | 158
898.32931 | 158
908.14157 | 158
917.93809 | 158
927.6942 | 158
937.5626 | 158
947.37211 | 158
957.17115 | 159
966.99492 | 159
976.85511 | 159
#
#
#
#
#
#
#
#
#

## HPK
%ITEM
SERIAL NUMBER | A00483
%TEST
TEST DATE | 2003-01-01
PROBLEM | NO
PASSED | YES
%DATA
TEMPERATURE(C) | 25
I_LEAK500V(microA) | 0.11258
I_LEAK700V(microA) | 0.12294
Vdep(V) | 130
%DEFECT
Implant-Break
Implant-open
Implant-short
Resistor-Break
Oxide-Punchthrough
Short
Open
#
#
#
#
#
#
#
#
%RAWDATA
#IV
0 | 1.1037
10 | 44.68
20 | 53.07
30 | 58.16
40 | 62.52
50 | 65.67
60 | 68.25
70 | 70.47
80 | 72.47
90 | 74.23
100 | 75.86
110 | 77.35
120 | 78.71
130 | 80.15
140 | 81.43
150 | 82.66
160 | 83.86
170 | 85.01
180 | 86.16
190 | 90.24
200 | 89.71
210 | 95.91
220 | 98.33
230 | 92.92
240 | 95.75
250 | 96.3
260 | 94.19
270 | 95.16
280 | 96.07
290 | 97.02
300 | 97.92
310 | 98.83
320 | 99.7
330 | 100.53
340 | 101.34
350 | 102.16
360 | 102.94
370 | 103.74
380 | 104.48
390 | 105.25
400 | 106.01
410 | 106.75
420 | 107.44
430 | 108.15
440 | 108.85
450 | 109.48
460 | 110.13
470 | 110.77
480 | 111.4
490 | 111.99
500 | 112.58
510 | 113.19
520 | 113.76
530 | 114.33
540 | 114.9
550 | 115.43
560 | 115.97
570 | 116.52
580 | 117.05
590 | 117.56
600 | 118.09
610 | 118.57
620 | 119.09
630 | 119.57
640 | 120.02
650 | 120.52
660 | 121.03
670 | 121.5
680 | 122
690 | 122.47
700 | 122.94
710 | 123.42
720 | 123.9
730 | 124.34
740 | 124.78
750 | 125.23
760 | 125.67
770 | 126.12
780 | 126.54
790 | 126.98
800 | 127.45
810 | 127.84
820 | 128.21
830 | 128.63
840 | 129.04
850 | 129.41
860 | 129.81
870 | 130.2
880 | 130.51
890 | 130.89
900 | 131.17
910 | 131.57
920 | 131.93
930 | 132.25
940 | 132.56
950 | 132.92
960 | 133.21
970 | 133.49
980 | 133.78
990 | 134.13
1000 | 134.4
%RAWDATA
#CV
50 | 2021.97
60 | 1836.77
70 | 1694.68
80 | 1581.24
90 | 1489.1
100 | 1413.74
110 | 1358.09
120 | 1326.57
130 | 1313.39
140 | 1308.77
150 | 1306.32
160 | 1304.91
170 | 1303.77
180 | 1302.97
190 | 1302.25
200 | 1301.49
210 | 1300.96
220 | 1300.6
230 | 1300.18
240 | 1299.78
250 | 1299.43
260 | 1299.11
270 | 1298.65
280 | 1298.34
#
#
#
#
#
#
#
#
#
#
#
#
#
#
#
#
#
#
#
#
#
#
#
#
#
#
#
#
#
#
#
#
#
#
#
#
#
#
#
#
#
#
#
#
#
#
#
#
#
#
#
#
#
#
#
#
#
#
#
#
#
#
#
#