## summary
SENSOR TYPE: | Axial
SERIAL NUMBER: | A00484
FDV(HPK) | 130
FDV (Tsukuba) | 122.5939
Implant-Break
Implant-open
Implant-short
Resistor-Break
Oxide-Punchthrough
Short
Open

## CV
%NEWTEST
SERIAL NUMBER: | A00484
TEST MADE BY: | Tsukuba
LOCATION NAME: | Tsukuba
TEST DATE: | Sep/2/2003
PASSED | YES
%Test_Rawdata
FILENAME: | CV_A00484.dat
#CV
TEMPERATURE(C): | 27.3
DEPLETION V | 122.5939
30 | 0.1582947
150 | 0.805085
100 | 0.6583902
500 | 0.6402986
2.078645 | 0.002036186
9.283306 | 0.05123866
19.74913 | 0.1014466
28.849413 | 0.1537544
38.605963 | 0.2046738
48.355497 | 0.2575153
58.135717 | 0.3103189
67.909068 | 0.3622032
77.666995 | 0.414915
87.478643 | 0.4667177
97.281533 | 0.5161892
107.02109 | 0.5607687
116.7536 | 0.5881726
127.10363 | 0.6021104
136.37142 | 0.6075195
146.1177 | 0.6113064
155.88661 | 0.8074271
165.68546 | 0.6139629
175.37742 | 0.615853
185.19996 | 0.6170824
195.03346 | 0.638528
204.81452 | 0.6202845
214.45668 | 0.6206266
224.31836 | 0.622528
234.09398 | 0.6230588
243.90095 | 0.6539031
253.66114 | 0.6249319
263.46301 | 0.62509
273.24932 | 0.626486
283.04261 | 0.6266646
292.70793 | 0.6270318
302.60083 | 0.6280061
312.37159 | 0.7163499
322.10228 | 0.7714287
331.94367 | 0.7983482
341.73278 | 0.6779726
351.5391 | 0.6710481
361.31564 | 0.6706635
371.11077 | 0.6710151
380.91948 | 0.6323584
390.68742 | 0.6325294
400.47721 | 0.6332847
410.29162 | 0.6334863
420.09976 | 0.6334863
429.86484 | 0.6343039
439.63784 | 0.6341726
449.40192 | 0.6346577
459.25919 | 0.6342534
469.05115 | 0.6340716
478.89185 | 0.6372441
488.72365 | 0.6340009
496.88634 | 0.6348397
506.6808 | 0.6341928
516.46922 | 0.6344252
526.22258 | 0.6346981
535.98193 | 0.6341928
545.80034 | 0.6341322
555.61549 | 0.6336174
565.37605 | 0.6339201
575.16726 | 0.6328616
584.97215 | 0.633325
594.76679 | 0.6325495
604.53913 | 0.6326502
614.34425 | 0.6318157
624.10247 | 0.6322377
633.89101 | 0.6313539
643.673 | 0.6314643
653.46129 | 0.6308425
663.24189 | 0.630552
673.03506 | 0.6308625
682.81758 | 0.6297216
692.65465 | 0.6302317
702.42862 | 0.6289428
712.19832 | 0.6294619
721.98569 | 0.6281953
731.80502 | 0.6281754
741.59313 | 0.6283845
751.36664 | 0.62731
761.15668 | 0.6273398
770.93801 | 0.6259805
780.73484 | 0.6264662
790.52879 | 0.6265951
800.34204 | 0.6269028
810.13491 | 0.6259112
819.87137 | 0.6262679
829.70691 | 0.6258617
839.53702 | 0.6255053
849.32049 | 0.6249418
859.14699 | 0.6250702
868.95988 | 0.6237873
878.75128 | 0.6239549
888.51711 | 0.6229801
898.34157 | 0.6231769
908.15874 | 0.6226852
917.90866 | 0.6223905
927.65669 | 0.6229015
937.55922 | 0.6227933
947.37415 | 0.6225869
957.1873 | 0.6213215
967.01474 | 0.6216742
976.68762 | 0.6212529

## IV
%NEWTEST
SERIAL NUMBER: | A00484
TEST MADE BY: | Tsukuba
LOCATION NAME: | Tsukuba
TEST DATE: | Sep/2/2003
PASSED | YES
%Test_Rawdata
FILENAME: | IV_A00484.dat
#IV
TEMPERATURE(C): | 27.3
2.078645 | 38
9.283306 | 129.5
19.74913 | 125
28.849413 | 119
38.605963 | 115
48.355497 | 112
58.135717 | 112
67.909068 | 112
77.666995 | 113
87.478643 | 114
97.281533 | 115
107.02109 | 116
116.7536 | 117
127.10363 | 118
136.37142 | 119
146.1177 | 120
155.88661 | 121.5
165.68546 | 123
175.37742 | 124
185.19996 | 125.5
195.03346 | 127
204.81452 | 128
214.45668 | 129
224.31836 | 130
234.09398 | 131.5
243.90095 | 133
253.66114 | 134
263.46301 | 135
273.24932 | 136
283.04261 | 137
292.70793 | 138
302.60083 | 139
312.37159 | 140
322.10228 | 141
331.94367 | 142
341.73278 | 143
351.5391 | 144
361.31564 | 144.5
371.11077 | 145.5
380.91948 | 146
390.68742 | 147
400.47721 | 148
410.29162 | 149
420.09976 | 149
429.86484 | 150
439.63784 | 151
449.40192 | 152
459.25919 | 152.5
469.05115 | 153
478.89185 | 154
488.72365 | 155
496.88634 | 155
506.6808 | 156
516.46922 | 157
526.22258 | 158
535.98193 | 158.5
545.80034 | 159
555.61549 | 160
565.37605 | 161
575.16726 | 161
584.97215 | 162
594.76679 | 163
604.53913 | 163.5
614.34425 | 164
624.10247 | 165
633.89101 | 166
643.673 | 167
653.46129 | 167
663.24189 | 168
673.03506 | 169
682.81758 | 169
692.65465 | 170
702.42862 | 170
712.19832 | 171
721.98569 | 172
731.80502 | 172
741.59313 | 173
751.36664 | 173
761.15668 | 173
770.93801 | 174
780.73484 | 174
790.52879 | 175
800.34204 | 175
810.13491 | 175
819.87137 | 175
829.70691 | 176
839.53702 | 176
849.32049 | 176
859.14699 | 176
868.95988 | 176
878.75128 | 177
888.51711 | 177.5
898.34157 | 178
908.15874 | 178
917.90866 | 178
927.65669 | 178.5
937.55922 | 178
947.37415 | 178
957.1873 | 178
967.01474 | 179
976.68762 | 179
#
#
#
#
#
#
#
#
#

## HPK
%ITEM
SERIAL NUMBER | A00484
%TEST
TEST DATE | 2003-01-01
PROBLEM | NO
PASSED | YES
%DATA
TEMPERATURE(C) | 25
I_LEAK500V(microA) | 0.13188
I_LEAK700V(microA) | 0.14029
Vdep(V) | 130
%DEFECT
Implant-Break
Implant-open
Implant-short
Resistor-Break
Oxide-Punchthrough
Short
Open
#
#
#
#
#
#
#
#
%RAWDATA
#IV
0 | 0.00544
10 | 54.27
20 | 63.32
30 | 68.63
40 | 73.12
50 | 76.38
60 | 79.1
70 | 81.44
80 | 83.55
90 | 85.41
100 | 87.12
110 | 88.72
120 | 90.17
130 | 91.61
140 | 92.95
150 | 94.28
160 | 95.54
170 | 96.77
180 | 97.98
190 | 99.19
200 | 100.37
210 | 101.51
220 | 102.68
230 | 103.81
240 | 104.86
250 | 105.99
260 | 107.03
270 | 108.12
280 | 109.16
290 | 110.17
300 | 111.19
310 | 112.22
320 | 113.18
330 | 114.2
340 | 115.17
350 | 116.17
360 | 117.18
370 | 118.11
380 | 119.02
390 | 119.92
400 | 120.83
410 | 121.63
420 | 122.43
430 | 123.31
440 | 124.15
450 | 124.93
460 | 128.14
470 | 132.15
480 | 134.66
490 | 135.39
500 | 131.88
510 | 133.11
520 | 132.39
530 | 130.4
540 | 131.1
550 | 131.74
560 | 132.39
570 | 133.07
580 | 133.69
590 | 134.28
600 | 134.92
610 | 135.48
620 | 136.06
630 | 136.62
640 | 137.16
650 | 137.7
660 | 138.25
670 | 138.76
680 | 139.26
690 | 139.85
700 | 140.29
710 | 140.86
720 | 141.31
730 | 141.83
740 | 142.35
750 | 142.8
760 | 143.29
770 | 143.8
780 | 144.25
790 | 144.78
800 | 145.24
810 | 145.8
820 | 146.27
830 | 146.76
840 | 147.26
850 | 147.79
860 | 148.34
870 | 148.83
880 | 149.3
890 | 149.76
900 | 150.32
910 | 150.79
920 | 151.2
930 | 151.68
940 | 152.07
950 | 152.52
960 | 152.93
970 | 153.32
980 | 153.69
990 | 154.16
1000 | 154.53
%RAWDATA
#CV
50 | 2013.39
60 | 1829.12
70 | 1687.5
80 | 1574.81
90 | 1483.35
100 | 1408.73
110 | 1354.41
120 | 1323.96
130 | 1311.24
140 | 1306.73
150 | 1304.52
160 | 1303.1
170 | 1302.07
180 | 1301.05
190 | 1300.3
200 | 1299.97
210 | 1299.54
220 | 1298.96
230 | 1298.5
240 | 1297.82
250 | 1297.38
260 | 1297.27
270 | 1297.11
280 | 1296.83
#
#
#
#
#
#
#
#
#
#
#
#
#
#
#
#
#
#
#
#
#
#
#
#
#
#
#
#
#
#
#
#
#
#
#
#
#
#
#
#
#
#
#
#
#
#
#
#
#
#
#
#
#
#
#
#
#
#
#
#
#
#
#
#