## summary
SENSOR TYPE: | Axial
SERIAL NUMBER: | A00485
FDV(HPK) | 130
FDV (Tsukuba) | 119.8789
Implant-Break
Implant-open
Implant-short
Resistor-Break
Oxide-Punchthrough
Short
Open

## CV
%NEWTEST
SERIAL NUMBER: | A00485
TEST MADE BY: | Tsukuba
LOCATION NAME: | Tsukuba
TEST DATE: | Sep/2/2003
PASSED | YES
%Test_Rawdata
FILENAME: | CV_A00485.dat
#CV
TEMPERATURE(C): | 27.3
DEPLETION V | 119.8789
30 | 0.15622
150 | 0.792408
100 | 0.6327719
500 | 0.6317103
2.075515 | 0.002000104
9.278921 | 0.04946952
19.744412 | 0.1007836
28.813599 | 0.1507334
38.606239 | 0.2015524
48.347123 | 0.2542125
58.13487 | 0.3062825
67.927981 | 0.3567931
77.70478 | 0.4085639
87.485617 | 0.4589284
97.263304 | 0.509287
106.99539 | 0.5543821
116.78612 | 0.5868306
127.11416 | 0.6022786
136.36938 | 0.6096274
146.02532 | 0.6122059
155.82356 | 0.6141457
165.64264 | 0.6164237
175.414 | 0.6174316
185.23235 | 0.6191721
195.01068 | 0.6197084
204.81278 | 0.6213704
214.57747 | 0.6229801
224.37364 | 0.6233245
234.15703 | 0.6247244
243.94622 | 0.6250208
253.71193 | 0.6254856
263.47824 | 0.6269921
273.22858 | 0.6271808
283.03331 | 0.6286137
292.77129 | 0.6286237
302.60573 | 0.6298616
312.71065 | 0.6300416
322.23727 | 0.6312134
331.92548 | 0.631073
341.7383 | 0.6321473
351.54993 | 0.6323785
361.33506 | 0.6333149
371.09799 | 0.6332948
380.92991 | 0.6336477
390.6962 | 0.634112
400.47271 | 0.6344555
410.27353 | 0.6348802
420.09445 | 0.635113
429.88916 | 0.6356296
439.64489 | 0.6358729
449.46906 | 0.6360047
461.26549 | 0.6361569
469.07261 | 0.6363396
478.90892 | 0.6365427
488.73836 | 0.6365833
497.83589 | 0.6368475
506.63267 | 0.6366341
516.37643 | 0.6366951
526.24793 | 0.6359641
536.0274 | 0.6365732
545.8216 | 0.6370305
555.60272 | 0.6367866
565.36645 | 0.636624
575.18422 | 0.6356701
584.94722 | 0.636096
594.81625 | 0.6360554
604.54976 | 0.6361569
614.3608 | 0.6353357
624.12904 | 0.6354269
633.84411 | 0.6344353
643.60454 | 0.6345667
653.4944 | 0.6350927
663.08278 | 0.6341726
674.96779 | 0.6344151
683.48825 | 0.6340514
692.67386 | 0.633063
702.45631 | 0.6324288
712.21999 | 0.6330932
722.0233 | 0.6318759
731.8276 | 0.6325596
741.60959 | 0.6313739
751.38871 | 0.6315245
761.15524 | 0.6308926
770.96846 | 0.6309728
780.76162 | 0.6300616
790.55658 | 0.6300216
800.33948 | 0.6290725
810.13583 | 0.6295118
819.93299 | 0.6294019
829.67625 | 0.6284045
839.47887 | 0.6287733
849.24804 | 0.6278967
859.23344 | 0.628265
868.78748 | 0.627459
878.75169 | 0.6275286
888.52631 | 0.6272106
898.26851 | 0.6278469
908.18122 | 0.6269822
917.9248 | 0.6268531
927.74744 | 0.6268134
937.47471 | 0.6261985
947.38519 | 0.6261787
957.18464 | 0.6262481
966.99512 | 0.6257825
976.83774 | 0.6256934

## IV
%NEWTEST
SERIAL NUMBER: | A00485
TEST MADE BY: | Tsukuba
LOCATION NAME: | Tsukuba
TEST DATE: | Sep/2/2003
PASSED | YES
%Test_Rawdata
FILENAME: | IV_A00485.dat
#IV
TEMPERATURE(C): | 27.3
2.075515 | 35
9.278921 | 123.5
19.744412 | 118
28.813599 | 111
38.606239 | 103
48.347123 | 102
58.13487 | 103
67.927981 | 104
77.70478 | 105
87.485617 | 105.5
97.263304 | 107
106.99539 | 107.5
116.78612 | 108
127.11416 | 109.5
136.36938 | 111
146.02532 | 112
155.82356 | 112
165.64264 | 113.5
175.414 | 115
185.23235 | 116
195.01068 | 117
204.81278 | 119
214.57747 | 120
224.37364 | 121
234.15703 | 122
243.94622 | 123
253.71193 | 124.5
263.47824 | 126
273.22858 | 127
283.03331 | 128
292.77129 | 129
302.60573 | 130
312.71065 | 131
322.23727 | 132
331.92548 | 133
341.7383 | 134
351.54993 | 135
361.33506 | 135.5
371.09799 | 136
380.92991 | 137
390.6962 | 137
400.47271 | 138
410.27353 | 139
420.09445 | 140
429.88916 | 140
439.64489 | 141
449.46906 | 141
461.26549 | 143
469.07261 | 142
478.90892 | 143
488.73836 | 144.5
497.83589 | 145
506.63267 | 146
516.37643 | 146.5
526.24793 | 147
536.0274 | 148.5
545.8216 | 149
555.60272 | 150
565.36645 | 150
575.18422 | 150
584.94722 | 151
594.81625 | 152
604.54976 | 153
614.3608 | 153
624.12904 | 153
633.84411 | 154
643.60454 | 155
653.4944 | 153
663.08278 | 154
674.96779 | 154
683.48825 | 155
692.67386 | 156
702.45631 | 157
712.21999 | 158
722.0233 | 158.5
731.8276 | 159
741.60959 | 159
751.38871 | 159
761.15524 | 160
770.96846 | 160
780.76162 | 160
790.55658 | 160
800.33948 | 161
810.13583 | 161
819.93299 | 161
829.67625 | 162
839.47887 | 162
849.24804 | 162
859.23344 | 162
868.78748 | 163
878.75169 | 163
888.52631 | 163
898.26851 | 163.5
908.18122 | 163
917.9248 | 163
927.74744 | 163
937.47471 | 163.5
947.38519 | 164
957.18464 | 164
966.99512 | 164
976.83774 | 164
#
#
#
#
#
#
#
#
#

## HPK
%ITEM
SERIAL NUMBER | A00485
%TEST
TEST DATE | 2003-01-01
PROBLEM | NO
PASSED | YES
%DATA
TEMPERATURE(C) | 25
I_LEAK500V(microA) | 0.12004
I_LEAK700V(microA) | 0.12759
Vdep(V) | 130
%DEFECT
Implant-Break
Implant-open
Implant-short
Resistor-Break
Oxide-Punchthrough
Short
Open
#
#
#
#
#
#
#
#
%RAWDATA
#IV
0 | 0.01697
10 | 45.9
20 | 54.24
30 | 59.48
40 | 63.93
50 | 67.16
60 | 69.84
70 | 72.15
80 | 74.2
90 | 76.02
100 | 77.68
110 | 79.25
120 | 80.67
130 | 82.04
140 | 83.33
150 | 84.61
160 | 85.84
170 | 87.01
180 | 88.2
190 | 89.38
200 | 90.5
210 | 91.6
220 | 92.74
230 | 93.83
240 | 94.85
250 | 95.94
260 | 96.94
270 | 97.97
280 | 98.91
290 | 99.89
300 | 100.85
310 | 101.86
320 | 102.83
330 | 103.69
340 | 104.58
350 | 105.59
360 | 106.44
370 | 107.29
380 | 108.09
390 | 108.89
400 | 109.65
410 | 110.36
420 | 111.08
430 | 111.84
440 | 112.73
450 | 116.07
460 | 118.11
470 | 121.71
480 | 122.97
490 | 118.12
500 | 120.04
510 | 120.39
520 | 117.57
530 | 118.21
540 | 118.79
550 | 119.39
560 | 119.99
570 | 120.58
580 | 121.18
590 | 121.73
600 | 122.28
610 | 122.84
620 | 123.42
630 | 123.99
640 | 124.53
650 | 125.05
660 | 125.57
670 | 126.08
680 | 126.59
690 | 127.11
700 | 127.59
710 | 128.02
720 | 128.51
730 | 129
740 | 129.45
750 | 129.89
760 | 130.34
770 | 130.73
780 | 131.15
790 | 131.59
800 | 131.97
810 | 132.42
820 | 132.81
830 | 133.19
840 | 133.61
850 | 133.96
860 | 134.35
870 | 134.73
880 | 135.06
890 | 135.41
900 | 135.78
910 | 136.1
920 | 136.48
930 | 136.81
940 | 137.16
950 | 137.47
960 | 137.72
970 | 138.05
980 | 138.46
990 | 138.8
1000 | 139.12
%RAWDATA
#CV
50 | 2028.34
60 | 1842.44
70 | 1699.6
80 | 1585.61
90 | 1492.97
100 | 1416.92
110 | 1359.15
120 | 1323.8
130 | 1309.05
140 | 1303.78
150 | 1301.45
160 | 1299.9
170 | 1298.62
180 | 1297.81
190 | 1297.15
200 | 1296.51
210 | 1295.93
220 | 1295.41
230 | 1295.01
240 | 1294.55
250 | 1294.12
260 | 1293.87
270 | 1293.5
280 | 1293.32
#
#
#
#
#
#
#
#
#
#
#
#
#
#
#
#
#
#
#
#
#
#
#
#
#
#
#
#
#
#
#
#
#
#
#
#
#
#
#
#
#
#
#
#
#
#
#
#
#
#
#
#
#
#
#
#
#
#
#
#
#
#
#
#