## summary
SENSOR TYPE: | Axial
SERIAL NUMBER: | A00486
FDV(HPK) | 130
FDV (Tsukuba) | 119.0565
Implant-Break
Implant-open
Implant-short
Resistor-Break
Oxide-Punchthrough
Short
Open

## CV
%NEWTEST
SERIAL NUMBER: | A00486
TEST MADE BY: | Tsukuba
LOCATION NAME: | Tsukuba
TEST DATE: | Sep/2/2003
PASSED | YES
%Test_Rawdata
FILENAME: | CV_A00486.dat
#CV
TEMPERATURE(C): | 27.3
DEPLETION V | 119.0565
30 | 0.1579236
150 | 0.8002781
100 | 0.6347658
500 | 0.6321008
2.076429 | 0.002015415
9.259346 | 0.05086103
19.738325 | 0.1006998
28.826303 | 0.1528887
38.583435 | 0.2053812
48.352055 | 0.2564627
58.124995 | 0.309078
67.894352 | 0.359977
77.67636 | 0.4125572
87.463804 | 0.4646015
97.257116 | 0.5140522
107.01086 | 0.5584829
116.79179 | 0.5885697
127.09587 | 0.6034676
136.36264 | 0.6102562
146.11044 | 0.6129347
155.87588 | 0.6158047
165.68382 | 0.6171794
175.45396 | 0.6183058
185.22418 | 0.6200696
195.01885 | 0.6209005
204.79663 | 0.6228425
214.56674 | 0.6234918
224.35096 | 0.6240929
234.14968 | 0.625733
243.95143 | 0.6259013
253.7011 | 0.6266348
263.45361 | 0.628026
273.26138 | 0.6284642
283.00674 | 0.6298316
292.79009 | 0.6299516
302.58458 | 0.6309728
312.38344 | 0.6312837
322.11812 | 0.6322076
331.84209 | 0.6326602
341.72563 | 0.6333552
351.44191 | 0.6337889
361.23409 | 0.6346476
371.10351 | 0.6347082
380.9062 | 0.6349004
390.69559 | 0.6354775
400.4724 | 0.6358424
410.27905 | 0.6361163
420.08505 | 0.6364107
429.8445 | 0.6368374
439.63988 | 0.637
449.44218 | 0.6373357
459.26798 | 0.6372543
469.05687 | 0.6374986
478.87264 | 0.6376106
488.71568 | 0.6375596
496.86927 | 0.6371526
506.65791 | 0.6374069
516.45757 | 0.6368374
526.22524 | 0.6374578
536.00941 | 0.6363599
545.80341 | 0.636817
555.59945 | 0.6370305
565.37237 | 0.6362178
575.15837 | 0.6366341
584.95662 | 0.6351433
594.74237 | 0.6355789
604.52932 | 0.6358323
614.32953 | 0.6346273
624.09205 | 0.6350624
633.87487 | 0.6343443
643.63591 | 0.6331637
653.35644 | 0.6335468
663.21594 | 0.6329018
672.87841 | 0.6328918
682.79959 | 0.6334359
692.63748 | 0.6327407
702.41758 | 0.632469
712.16388 | 0.6315646
722.00265 | 0.6314743
731.80614 | 0.6312235
741.56186 | 0.6304218
751.35693 | 0.6314342
761.1391 | 0.6301216
770.90132 | 0.6298816
780.72861 | 0.6292023
790.53819 | 0.6294219
800.33672 | 0.6290426
810.11437 | 0.6278867
819.90264 | 0.6280957
829.71406 | 0.6284344
839.52026 | 0.6272504
849.30383 | 0.6278071
859.12123 | 0.6266844
868.9516 | 0.6268829
878.73677 | 0.6268928
888.50035 | 0.6260103
898.30591 | 0.6265654
908.14075 | 0.6258914
917.93216 | 0.6259904
927.69645 | 0.6252482
937.53735 | 0.6255647
947.23078 | 0.6254559
957.16441 | 0.6248825
966.99471 | 0.6247047
976.84428 | 0.6237282

## IV
%NEWTEST
SERIAL NUMBER: | A00486
TEST MADE BY: | Tsukuba
LOCATION NAME: | Tsukuba
TEST DATE: | Sep/2/2003
PASSED | YES
%Test_Rawdata
FILENAME: | IV_A00486.dat
#IV
TEMPERATURE(C): | 27.3
2.076429 | 39
9.259346 | 125.5
19.738325 | 125
28.826303 | 122
38.583435 | 119
48.352055 | 117
58.124995 | 117
67.894352 | 118
77.67636 | 119
87.463804 | 120
97.257116 | 121
107.01086 | 122
116.79179 | 123
127.09587 | 124
136.36264 | 125
146.11044 | 127
155.87588 | 128
165.68382 | 129
175.45396 | 130
185.22418 | 131.5
195.01885 | 133
204.79663 | 134
214.56674 | 135
224.35096 | 136
234.14968 | 137.5
243.95143 | 139
253.7011 | 140
263.45361 | 141
273.26138 | 142
283.00674 | 143
292.79009 | 144
302.58458 | 145
312.38344 | 146
322.11812 | 147
331.84209 | 148.5
341.72563 | 149.5
351.44191 | 150
361.23409 | 151
371.10351 | 152
380.9062 | 153
390.69559 | 154
400.4724 | 155
410.27905 | 156
420.08505 | 157
429.8445 | 158
439.63988 | 158.5
449.44218 | 159
459.26798 | 160
469.05687 | 161
478.87264 | 161.5
488.71568 | 162
496.86927 | 163
506.65791 | 163
516.45757 | 164
526.22524 | 165
536.00941 | 166
545.80341 | 167
555.59945 | 167.5
565.37237 | 168
575.15837 | 169
584.95662 | 170
594.74237 | 170
604.52932 | 171
614.32953 | 172
624.09205 | 172
633.87487 | 173
643.63591 | 174
653.35644 | 174
663.21594 | 175
672.87841 | 176
682.79959 | 177
692.63748 | 177
702.41758 | 177.5
712.16388 | 178.5
722.00265 | 179
731.80614 | 179
741.56186 | 180
751.35693 | 181
761.1391 | 181
770.90132 | 181
780.72861 | 182
790.53819 | 182.5
800.33672 | 183
810.11437 | 183
819.90264 | 183.5
829.71406 | 184
839.52026 | 184
849.30383 | 185
859.12123 | 185
868.9516 | 185
878.73677 | 185
888.50035 | 186
898.30591 | 186
908.14075 | 186
917.93216 | 186
927.69645 | 186
937.53735 | 187
947.23078 | 187
957.16441 | 187
966.99471 | 187
976.84428 | 187
#
#
#
#
#
#
#
#
#

## HPK
%ITEM
SERIAL NUMBER | A00486
%TEST
TEST DATE | 2003-01-01
PROBLEM | NO
PASSED | YES
%DATA
TEMPERATURE(C) | 25
I_LEAK500V(microA) | 0.1365
I_LEAK700V(microA) | 0.14568
Vdep(V) | 130
%DEFECT
Implant-Break
Implant-open
Implant-short
Resistor-Break
Oxide-Punchthrough
Short
Open
#
#
#
#
#
#
#
#
%RAWDATA
#IV
0 | 0.00432
10 | 56.2
20 | 66.03
30 | 71.62
40 | 76.32
50 | 79.77
60 | 82.64
70 | 85.09
80 | 87.23
90 | 89.19
100 | 90.95
110 | 92.57
120 | 94.06
130 | 95.46
140 | 96.8
150 | 98.11
160 | 99.36
170 | 100.6
180 | 101.86
190 | 103.07
200 | 104.22
210 | 105.36
220 | 106.51
230 | 107.58
240 | 108.68
250 | 109.84
260 | 110.92
270 | 111.98
280 | 113.04
290 | 114.07
300 | 115.08
310 | 116.12
320 | 117.11
330 | 118.11
340 | 119.19
350 | 114.97
360 | 121.09
370 | 122.08
380 | 123
390 | 123.92
400 | 124.82
410 | 125.74
420 | 126.67
430 | 127.75
440 | 131.47
450 | 132.58
460 | 137.11
470 | 138.84
480 | 132.92
490 | 136.12
500 | 136.5
510 | 134.01
520 | 134.7
530 | 135.42
540 | 136.07
550 | 136.72
560 | 137.37
570 | 137.98
580 | 138.59
590 | 139.2
600 | 139.8
610 | 140.36
620 | 140.96
630 | 141.54
640 | 142.15
650 | 142.73
660 | 143.34
670 | 143.93
680 | 144.51
690 | 145.1
700 | 145.68
710 | 146.22
720 | 146.76
730 | 147.32
740 | 147.87
750 | 148.36
760 | 148.9
770 | 149.41
780 | 149.89
790 | 150.39
800 | 150.89
810 | 151.38
820 | 151.86
830 | 152.34
840 | 152.8
850 | 150.09
860 | 153.79
870 | 154.22
880 | 154.69
890 | 155.15
900 | 155.6
910 | 156.08
920 | 156.58
930 | 157.01
940 | 157.5
950 | 157.96
960 | 158.42
970 | 158.95
980 | 159.32
990 | 159.86
1000 | 160.38
%RAWDATA
#CV
50 | 2020.71
60 | 1835.39
70 | 1693.04
80 | 1579.6
90 | 1487.47
100 | 1412.14
110 | 1356.14
120 | 1323.64
130 | 1309.24
140 | 1304.02
150 | 1301.56
160 | 1300.16
170 | 1299.09
180 | 1298.14
190 | 1297.41
200 | 1296.85
210 | 1296.2
220 | 1295.64
230 | 1295.19
240 | 1294.93
250 | 1294.47
260 | 1294.48
270 | 1294.08
280 | 1293.68
#
#
#
#
#
#
#
#
#
#
#
#
#
#
#
#
#
#
#
#
#
#
#
#
#
#
#
#
#
#
#
#
#
#
#
#
#
#
#
#
#
#
#
#
#
#
#
#
#
#
#
#
#
#
#
#
#
#
#
#
#
#
#
#