## summary
SENSOR TYPE: | Axial
SERIAL NUMBER: | A00487
FDV(HPK) | 130
FDV (Tsukuba) | 118.457
Implant-Break
Implant-open
Implant-short
Resistor-Break
Oxide-Punchthrough
Short
Open

## CV
%NEWTEST
SERIAL NUMBER: | A00487
TEST MADE BY: | Tsukuba
LOCATION NAME: | Tsukuba
TEST DATE: | Sep/2/2003
PASSED | YES
%Test_Rawdata
FILENAME: | CV_A00487.dat
#CV
TEMPERATURE(C): | 27.3
DEPLETION V | 118.457
30 | 0.158577
150 | 0.7988395
100 | 0.6305921
500 | 0.6294885
2.081109 | 0.002159894
9.281758 | 0.05009575
19.746311 | 0.1022723
28.825966 | 0.15278
38.585957 | 0.2053533
48.346796 | 0.2574709
58.145664 | 0.3088169
67.934946 | 0.3610897
77.704453 | 0.4120859
87.482738 | 0.4639498
97.27129 | 0.5137207
106.99529 | 0.5568587
116.7849 | 0.5870825
127.10241 | 0.6011677
136.35344 | 0.6077374
146.13006 | 0.6101323
155.88395 | 0.612273
165.68996 | 0.6142227
175.47471 | 0.615399
185.24503 | 0.6172279
195.0353 | 0.6182183
204.81983 | 0.6200696
214.57767 | 0.6203822
224.35607 | 0.6210571
234.17083 | 0.6227835
243.95184 | 0.6232064
253.71009 | 0.6245171
263.48386 | 0.6251493
273.31248 | 0.626615
283.03913 | 0.626734
292.81186 | 0.6271212
302.60931 | 0.6284642
312.38937 | 0.628544
322.0798 | 0.6290625
331.90351 | 0.6301716
341.74545 | 0.6304318
351.55177 | 0.6312235
361.33393 | 0.6312134
371.12507 | 0.6319161
380.93195 | 0.6320065
390.69539 | 0.632781
400.48221 | 0.6328716
410.3049 | 0.6331335
420.09445 | 0.633567
429.87669 | 0.6337587
439.66492 | 0.6339908
449.48337 | 0.6339504
459.28361 | 0.6343342
469.08589 | 0.6345869
478.89778 | 0.6346273
488.73448 | 0.634597
496.88327 | 0.634506
506.69021 | 0.6341524
516.47147 | 0.6343544
526.25334 | 0.6344959
535.9809 | 0.6342534
545.83468 | 0.6336477
555.59874 | 0.634011
565.40068 | 0.6330227
575.18177 | 0.6335065
584.97603 | 0.6335468
594.76669 | 0.6321875
604.51287 | 0.6326602
614.34302 | 0.6319764
624.1318 | 0.6324087
633.90123 | 0.6322679
643.67556 | 0.632107
653.47662 | 0.6304719
663.26969 | 0.6312736
673.04304 | 0.6303217
682.75299 | 0.6302917
692.60724 | 0.629362
702.30139 | 0.6293121
712.19985 | 0.629392
721.96658 | 0.6289727
731.7949 | 0.6286935
741.59467 | 0.6279066
751.37726 | 0.6281853
761.16914 | 0.6279365
770.95558 | 0.6274392
780.77623 | 0.626367
790.56864 | 0.6271113
800.36217 | 0.6259706
810.12806 | 0.6261985
819.92216 | 0.6251295
829.73767 | 0.6255053
839.54887 | 0.6245368
849.32581 | 0.6249418
858.94894 | 0.6238464
868.90102 | 0.6241126
878.71981 | 0.6230982
890.53291 | 0.6242014
898.22732 | 0.6238464
908.16099 | 0.6236691
917.95096 | 0.6230785
931.31357 | 0.623167
937.5722 | 0.6227933
947.35014 | 0.6217527
957.10524 | 0.6226754
967.01229 | 0.6340817
976.8314 | 0.6474787

## IV
%NEWTEST
SERIAL NUMBER: | A00487
TEST MADE BY: | Tsukuba
LOCATION NAME: | Tsukuba
TEST DATE: | Sep/2/2003
PASSED | YES
%Test_Rawdata
FILENAME: | IV_A00487.dat
#IV
TEMPERATURE(C): | 27.3
2.081109 | 37
9.281758 | 118.5
19.746311 | 118
28.825966 | 114.5
38.585957 | 111.5
48.346796 | 110
58.145664 | 111
67.934946 | 111.5
77.704453 | 112.5
87.482738 | 113.5
97.27129 | 115
106.99529 | 116
116.7849 | 117
127.10241 | 118
136.35344 | 119.5
146.13006 | 121
155.88395 | 122
165.68996 | 123.5
175.47471 | 125
185.24503 | 126
195.0353 | 127
204.81983 | 128
214.57767 | 129
224.35607 | 130.5
234.17083 | 131.5
243.95184 | 132.5
253.71009 | 134
263.48386 | 135
273.31248 | 136
283.03913 | 137
292.81186 | 138
302.60931 | 139
312.38937 | 140
322.0798 | 141
331.90351 | 142
341.74545 | 142
351.55177 | 143
361.33393 | 144
371.12507 | 145
380.93195 | 146
390.69539 | 146.5
400.48221 | 147
410.3049 | 148
420.09445 | 149
429.87669 | 150
439.66492 | 150.5
449.48337 | 151
459.28361 | 152
469.08589 | 153
478.89778 | 154
488.73448 | 154
496.88327 | 155
506.69021 | 155.5
516.47147 | 156
526.25334 | 157
535.9809 | 158
545.83468 | 158
555.59874 | 159
565.40068 | 160
575.18177 | 160
584.97603 | 161
594.76669 | 161
604.51287 | 162
614.34302 | 162.5
624.1318 | 163
633.90123 | 163.5
643.67556 | 164
653.47662 | 164
663.26969 | 165
673.04304 | 165.5
682.75299 | 166
692.60724 | 166
702.30139 | 166
712.19985 | 167
721.96658 | 167
731.7949 | 168
741.59467 | 168
751.37726 | 168.5
761.16914 | 169
770.95558 | 169
780.77623 | 169
790.56864 | 170
800.36217 | 170
810.12806 | 171
819.92216 | 171
829.73767 | 171
839.54887 | 172
849.32581 | 172
858.94894 | 172
868.90102 | 173
878.71981 | 173
890.53291 | 173
898.22732 | 173
908.16099 | 173
917.95096 | 173
931.31357 | 174
937.5722 | 173
947.35014 | 173
957.10524 | 174
967.01229 | 174
976.8314 | 174
#
#
#
#
#
#
#
#
#

## HPK
%ITEM
SERIAL NUMBER | A00487
%TEST
TEST DATE | 2003-01-01
PROBLEM | NO
PASSED | YES
%DATA
TEMPERATURE(C) | 25
I_LEAK500V(microA) | 0.12054
I_LEAK700V(microA) | 0.13133
Vdep(V) | 130
%DEFECT
Implant-Break
Implant-open
Implant-short
Resistor-Break
Oxide-Punchthrough
Short
Open
#
#
#
#
#
#
#
#
%RAWDATA
#IV
0 | 1.0213
10 | 49.15
20 | 58.85
30 | 64.69
40 | 69.57
50 | 73.07
60 | 75.94
70 | 78.4
80 | 80.54
90 | 82.45
100 | 84.14
110 | 85.7
120 | 87.12
130 | 88.49
140 | 89.76
150 | 91.03
160 | 92.22
170 | 93.35
180 | 94.49
190 | 95.63
200 | 96.7
210 | 97.73
220 | 98.76
230 | 99.73
240 | 100.72
250 | 101.71
260 | 102.64
270 | 103.65
280 | 104.53
290 | 105.4
300 | 106.26
310 | 107.12
320 | 107.95
330 | 108.72
340 | 109.53
350 | 110.31
360 | 111.16
370 | 115.16
380 | 112.35
390 | 119.84
400 | 122.14
410 | 119.11
420 | 118.96
430 | 119.6
440 | 116.69
450 | 117.32
460 | 117.98
470 | 118.66
480 | 119.3
490 | 119.88
500 | 120.54
510 | 121.16
520 | 121.72
530 | 122.35
540 | 122.92
550 | 123.45
560 | 124.08
570 | 124.59
580 | 125.2
590 | 125.73
600 | 126.24
610 | 126.8
620 | 127.33
630 | 127.86
640 | 128.41
650 | 128.91
660 | 129.4
670 | 129.84
680 | 130.41
690 | 130.89
700 | 131.33
710 | 131.85
720 | 132.24
730 | 132.75
740 | 133.25
750 | 133.67
760 | 134.11
770 | 134.67
780 | 135.08
790 | 135.51
800 | 136.01
810 | 136.43
820 | 136.87
830 | 137.36
840 | 137.77
850 | 138.22
860 | 138.63
870 | 139.07
880 | 139.56
890 | 139.95
900 | 140.42
910 | 140.82
920 | 141.3
930 | 141.73
940 | 142.11
950 | 142.59
960 | 143.01
970 | 143.39
980 | 143.81
990 | 144.31
1000 | 144.65
%RAWDATA
#CV
50 | 2020.78
60 | 1835.83
70 | 1693.88
80 | 1580.65
90 | 1488.68
100 | 1413.93
110 | 1359.06
120 | 1326.01
130 | 1312.11
140 | 1307.07
150 | 1304.94
160 | 1303.37
170 | 1302.25
180 | 1301.43
190 | 1300.68
200 | 1300.08
210 | 1299.53
220 | 1299.01
230 | 1298.63
240 | 1298.02
250 | 1297.75
260 | 1297.43
270 | 1296.97
280 | 1296.76
#
#
#
#
#
#
#
#
#
#
#
#
#
#
#
#
#
#
#
#
#
#
#
#
#
#
#
#
#
#
#
#
#
#
#
#
#
#
#
#
#
#
#
#
#
#
#
#
#
#
#
#
#
#
#
#
#
#
#
#
#
#
#
#