## summary
SENSOR TYPE: | Axial
SERIAL NUMBER: | A00488
FDV(HPK) | 130
FDV (Tsukuba) | 119.6066
Implant-Break
Implant-open
Implant-short
Resistor-Break
Oxide-Punchthrough
Short
Open

## CV
%NEWTEST
SERIAL NUMBER: | A00488
TEST MADE BY: | Tsukuba
LOCATION NAME: | Tsukuba
TEST DATE: | Sep/2/2003
PASSED | YES
%Test_Rawdata
FILENAME: | CV_A00488.dat
#CV
TEMPERATURE(C): | 27.3
DEPLETION V | 119.6066
30 | 0.1568305
150 | 0.7917237
100 | 0.6309905
500 | 0.6295373
2.076899 | 0.002050855
9.266343 | 0.0493349
19.7501 | 0.1010227
28.813905 | 0.1510546
38.584211 | 0.2030647
48.337452 | 0.2549601
58.154375 | 0.3058118
67.907792 | 0.3576001
77.688002 | 0.4080577
87.466551 | 0.4595259
97.261139 | 0.5085971
107.00859 | 0.5526936
116.78694 | 0.5841605
127.09239 | 0.6001901
136.36304 | 0.606413
146.1225 | 0.610037
155.89581 | 0.6119665
165.6872 | 0.6144442
175.46418 | 0.6153797
185.21611 | 0.6161431
195.02621 | 0.6180822
204.78192 | 0.6185782
214.58299 | 0.6202356
224.36322 | 0.6212333
234.16419 | 0.6215762
243.94867 | 0.6226852
253.69762 | 0.6230982
263.47231 | 0.6246849
272.74093 | 0.6254163
283.02963 | 0.6264463
292.79428 | 0.6265753
302.55944 | 0.627827
312.3722 | 0.6280559
322.14449 | 0.6291224
331.94356 | 0.6295917
341.72031 | 0.6297017
351.52888 | 0.6308325
361.33261 | 0.631053
371.11547 | 0.6316349
380.91141 | 0.631896
390.69273 | 0.6329018
400.46045 | 0.6331637
410.28845 | 0.6331134
420.09138 | 0.6338798
429.86903 | 0.6338798
439.64591 | 0.6340514
449.47867 | 0.6346071
459.28259 | 0.6346375
469.05197 | 0.6347082
478.87203 | 0.6349612
488.73489 | 0.6350522
496.88082 | 0.6349915
506.68571 | 0.6348094
516.46513 | 0.6351535
526.2328 | 0.6347588
536.00155 | 0.6348903
545.79544 | 0.6341928
555.60344 | 0.6345768
565.35786 | 0.6339
575.14406 | 0.6336376
584.96561 | 0.6343443
594.77016 | 0.6338091
604.52401 | 0.6325395
614.33853 | 0.6329623
624.12505 | 0.6331335
633.86802 | 0.6324489
643.65972 | 0.632288
653.38403 | 0.6312536
663.21451 | 0.6314743
673.01309 | 0.6304819
682.82391 | 0.6306421
692.64505 | 0.6311432
702.41932 | 0.6298616
712.18524 | 0.6298416
722.00122 | 0.6303618
731.80706 | 0.6294519
741.58986 | 0.6289727
751.33118 | 0.6280161
761.14952 | 0.6283845
770.94015 | 0.6283746
780.75078 | 0.6271113
790.55106 | 0.6281455
800.35072 | 0.6268233
810.13808 | 0.626873
819.89263 | 0.6272404
829.72939 | 0.6260103
839.45956 | 0.6268829
849.29791 | 0.626605
859.10887 | 0.6259013
868.95886 | 0.6246158
878.72267 | 0.6256142
888.53601 | 0.625179
898.33667 | 0.6248331
908.14341 | 0.6245072
917.94504 | 0.6243197
927.75623 | 0.6241225
937.55473 | 0.6235903
947.37395 | 0.6236494
957.17933 | 0.6226557
966.9847 | 0.6233835
976.8498 | 0.6227343

## IV
%NEWTEST
SERIAL NUMBER: | A00488
TEST MADE BY: | Tsukuba
LOCATION NAME: | Tsukuba
TEST DATE: | Sep/2/2003
PASSED | YES
%Test_Rawdata
FILENAME: | IV_A00488.dat
#IV
TEMPERATURE(C): | 27.3
2.076899 | 39
9.266343 | 124.5
19.7501 | 126
28.813905 | 125
38.584211 | 123
48.337452 | 122
58.154375 | 123
67.907792 | 124
77.688002 | 125
87.466551 | 126
97.261139 | 127
107.00859 | 129
116.78694 | 130
127.09239 | 131
136.36304 | 132
146.1225 | 133.5
155.89581 | 135
165.6872 | 136.5
175.46418 | 138
185.21611 | 139
195.02621 | 140
204.78192 | 142
214.58299 | 143
224.36322 | 144
234.16419 | 145
243.94867 | 146.5
253.69762 | 148
263.47231 | 149
272.74093 | 150
283.02963 | 151
292.79428 | 152
302.55944 | 153
312.3722 | 154
322.14449 | 155
331.94356 | 156
341.72031 | 157
351.52888 | 158
361.33261 | 159
371.11547 | 160
380.91141 | 161
390.69273 | 162
400.46045 | 163
410.28845 | 163.5
420.09138 | 164.5
429.86903 | 165
439.64591 | 166
449.47867 | 167
459.28259 | 168
469.05197 | 168.5
478.87203 | 169.5
488.73489 | 170
496.88082 | 171
506.68571 | 171
516.46513 | 172
526.2328 | 173
536.00155 | 174
545.79544 | 175
555.60344 | 175.5
565.35786 | 176
575.14406 | 177
584.96561 | 178
594.77016 | 178.5
604.52401 | 179
614.33853 | 180
624.12505 | 180.5
633.86802 | 181
643.65972 | 182
653.38403 | 183
663.21451 | 183.5
673.01309 | 184
682.82391 | 184.5
692.64505 | 185
702.41932 | 186
712.18524 | 186
722.00122 | 187
731.80706 | 188
741.58986 | 188
751.33118 | 189
761.14952 | 189.5
770.94015 | 190
780.75078 | 191
790.55106 | 191
800.35072 | 191
810.13808 | 192
819.89263 | 192
829.72939 | 192.5
839.45956 | 193
849.29791 | 193
859.10887 | 194
868.95886 | 194
878.72267 | 195
888.53601 | 195
898.33667 | 195
908.14341 | 196
917.94504 | 196
927.75623 | 196
937.55473 | 197
947.37395 | 197
957.17933 | 197
966.9847 | 198
976.8498 | 198
#
#
#
#
#
#
#
#
#

## HPK
%ITEM
SERIAL NUMBER | A00488
%TEST
TEST DATE | 2003-01-01
PROBLEM | NO
PASSED | YES
%DATA
TEMPERATURE(C) | 25
I_LEAK500V(microA) | 0.14045
I_LEAK700V(microA) | 0.15005
Vdep(V) | 130
%DEFECT
Implant-Break
Implant-open
Implant-short
Resistor-Break
Oxide-Punchthrough
Short
Open
#
#
#
#
#
#
#
#
%RAWDATA
#IV
0 | 0.09334
10 | 59.07
20 | 69.99
30 | 76.17
40 | 81.21
50 | 84.82
60 | 87.91
70 | 90.51
80 | 92.8
90 | 94.81
100 | 96.63
110 | 98.33
120 | 99.83
130 | 101.3
140 | 102.66
150 | 104.01
160 | 105.29
170 | 106.55
180 | 107.78
190 | 109.03
200 | 110.2
210 | 111.35
220 | 112.53
230 | 113.6
240 | 114.67
250 | 115.78
260 | 116.81
270 | 117.88
280 | 118.89
290 | 119.91
300 | 120.88
310 | 121.89
320 | 122.84
330 | 123.82
340 | 124.77
350 | 125.68
360 | 126.53
370 | 127.44
380 | 128.3
390 | 129.12
400 | 129.95
410 | 130.74
420 | 131.6
430 | 132.46
440 | 135.72
450 | 139.56
460 | 142.17
470 | 143.03
480 | 139.5
490 | 140.57
500 | 140.45
510 | 138.11
520 | 138.8
530 | 139.5
540 | 140.16
550 | 140.85
560 | 141.51
570 | 142.17
580 | 142.81
590 | 143.45
600 | 144.09
610 | 144.72
620 | 145.35
630 | 145.97
640 | 146.57
650 | 147.14
660 | 147.75
670 | 148.31
680 | 148.94
690 | 149.47
700 | 150.05
710 | 150.6
720 | 151.21
730 | 151.74
740 | 152.29
750 | 152.84
760 | 153.38
770 | 153.88
780 | 154.5
790 | 154.99
800 | 155.54
810 | 156.06
820 | 156.57
830 | 157.08
840 | 157.6
850 | 158.14
860 | 158.63
870 | 159.15
880 | 159.67
890 | 160.17
900 | 160.65
910 | 161.18
920 | 161.65
930 | 162.13
940 | 162.62
950 | 163.16
960 | 163.6
970 | 164.11
980 | 164.59
990 | 165.1
1000 | 165.57
%RAWDATA
#CV
50 | 2028.54
60 | 1842.75
70 | 1700.17
80 | 1586.44
90 | 1493.92
100 | 1418.6
110 | 1361.82
120 | 1327.01
130 | 1311.68
140 | 1306.44
150 | 1303.97
160 | 1302.62
170 | 1301.49
180 | 1300.62
190 | 1299.91
200 | 1299.14
210 | 1298.63
220 | 1298.18
230 | 1297.77
240 | 1297.38
250 | 1296.97
260 | 1296.59
270 | 1296.13
280 | 1296.02
#
#
#
#
#
#
#
#
#
#
#
#
#
#
#
#
#
#
#
#
#
#
#
#
#
#
#
#
#
#
#
#
#
#
#
#
#
#
#
#
#
#
#
#
#
#
#
#
#
#
#
#
#
#
#
#
#
#
#
#
#
#
#
#