## summary
SENSOR TYPE: | Axial
SERIAL NUMBER: | A00489
FDV(HPK) | 120
FDV (Tsukuba) | 115.4188
Implant-Break
Implant-open
Implant-short
Resistor-Break
Oxide-Punchthrough
Short
Open

## CV
%NEWTEST
SERIAL NUMBER: | A00489
TEST MADE BY: | Tsukuba
LOCATION NAME: | Tsukuba
TEST DATE: | Sep/2/2003
PASSED | YES
%Test_Rawdata
FILENAME: | CV_A00489.dat
#CV
TEMPERATURE(C): | 27.3
DEPLETION V | 115.4188
30 | 0.1614978
150 | 0.8193646
100 | 0.6298767
500 | 0.6274437
2.07619 | 0.001987161
9.263299 | 0.05208002
19.741103 | 0.1032845
28.826619 | 0.1568225
38.590318 | 0.2087143
48.363207 | 0.2627207
58.162279 | 0.3165408
67.916513 | 0.3688234
77.686837 | 0.4223581
87.470646 | 0.4749362
97.170588 | 0.5243851
107.01533 | 0.565825
116.79226 | 0.5907794
127.10772 | 0.6015408
136.33484 | 0.6068666
146.11412 | 0.6090091
155.85789 | 0.6106282
165.68526 | 0.6130018
175.46326 | 0.6135686
185.23971 | 0.6159207
195.03868 | 0.6163656
204.80419 | 0.6181308
214.56725 | 0.6186366
224.33737 | 0.6202259
234.16092 | 0.6208907
243.92415 | 0.62139
253.68414 | 0.6227147
263.481 | 0.6231375
273.2577 | 0.6241126
283.0141 | 0.6246356
292.80266 | 0.6259805
302.58662 | 0.6262382
312.37281 | 0.62731
322.1543 | 0.6272702
331.93447 | 0.6276877
341.71112 | 0.6288231
351.5205 | 0.6289328
361.3044 | 0.6295917
371.10556 | 0.6296817
380.90252 | 0.6304819
390.68108 | 0.6309728
400.44655 | 0.6308625
410.2769 | 0.6311934
420.09077 | 0.6314843
429.8582 | 0.6319463
439.60872 | 0.6319463
449.41316 | 0.6322478
459.20483 | 0.632459
469.02826 | 0.6324892
478.87101 | 0.6325093
488.71128 | 0.6324288
496.86529 | 0.632288
506.67569 | 0.63263
516.46299 | 0.6318759
526.22708 | 0.6325697
535.99889 | 0.6320367
545.7656 | 0.6321372
555.57636 | 0.6314241
565.36481 | 0.6316449
575.11637 | 0.6307022
584.94129 | 0.6313138
594.73664 | 0.6307022
604.51594 | 0.6309026
614.29407 | 0.6298816
624.0853 | 0.6304619
633.87252 | 0.6302617
643.65308 | 0.6295218
653.44944 | 0.6296717
663.25906 | 0.6286237
673.03241 | 0.6288331
682.84609 | 0.6276579
692.62727 | 0.6282351
702.41789 | 0.6275386
712.19648 | 0.6274988
722.00838 | 0.627012
731.81033 | 0.6255053
741.56329 | 0.6263869
751.35754 | 0.6248331
761.15954 | 0.625634
770.92237 | 0.6256439
780.7283 | 0.6255449
790.52654 | 0.6250505
800.33836 | 0.6247442
810.11263 | 0.6235903
819.9099 | 0.6240436
829.71815 | 0.623049
839.52087 | 0.6233442
849.19817 | 0.6232261
859.12583 | 0.6230686
868.94649 | 0.6227933
878.72778 | 0.621684
888.51384 | 0.6220273
898.33156 | 0.6218998
908.0868 | 0.621586
917.88137 | 0.6216742
927.71637 | 0.621537
937.5535 | 0.6204213
947.36475 | 0.6207929
957.17544 | 0.6206657
967.00166 | 0.6206755
976.84407 | 0.6202259

## IV
%NEWTEST
SERIAL NUMBER: | A00489
TEST MADE BY: | Tsukuba
LOCATION NAME: | Tsukuba
TEST DATE: | Sep/2/2003
PASSED | YES
%Test_Rawdata
FILENAME: | IV_A00489.dat
#IV
TEMPERATURE(C): | 27.3
2.07619 | 35
9.263299 | 122.5
19.741103 | 119
28.826619 | 111.5
38.590318 | 106
48.363207 | 104
58.162279 | 104
67.916513 | 104
77.686837 | 104.5
87.470646 | 105
97.170588 | 106
107.01533 | 107.5
116.79226 | 108
127.10772 | 109.5
136.33484 | 110.5
146.11412 | 111.5
155.85789 | 113
165.68526 | 114
175.46326 | 115
185.23971 | 116
195.03868 | 118
204.80419 | 119
214.56725 | 120
224.33737 | 121
234.16092 | 122
243.92415 | 123
253.68414 | 124.5
263.481 | 125.5
273.2577 | 126.5
283.0141 | 128
292.80266 | 129
302.58662 | 130
312.37281 | 131
322.1543 | 132
331.93447 | 132.5
341.71112 | 133.5
351.5205 | 134
361.3044 | 135
371.10556 | 136
380.90252 | 137
390.68108 | 138
400.44655 | 139
410.2769 | 140
420.09077 | 140.5
429.8582 | 141
439.60872 | 142
449.41316 | 142
459.20483 | 143
469.02826 | 144
478.87101 | 144.5
488.71128 | 145
496.86529 | 146
506.67569 | 147
516.46299 | 147.5
526.22708 | 148
535.99889 | 149
545.7656 | 150
555.57636 | 151
565.36481 | 151
575.11637 | 152
584.94129 | 153
594.73664 | 153
604.51594 | 154
614.29407 | 155
624.0853 | 155
633.87252 | 156
643.65308 | 156
653.44944 | 157
663.25906 | 157
673.03241 | 158
682.84609 | 158
692.62727 | 159
702.41789 | 159
712.19648 | 159
722.00838 | 159.5
731.81033 | 160
741.56329 | 161
751.35754 | 161
761.15954 | 162
770.92237 | 162
780.7283 | 162
790.52654 | 162
800.33836 | 162
810.11263 | 163
819.9099 | 164
829.71815 | 164.5
839.52087 | 165
849.19817 | 165
859.12583 | 165
868.94649 | 165
878.72778 | 166
888.51384 | 166
898.33156 | 166.5
908.0868 | 166
917.88137 | 167
927.71637 | 167
937.5535 | 167
947.36475 | 167
957.17544 | 167.5
967.00166 | 168
976.84407 | 168
#
#
#
#
#
#
#
#
#

## HPK
%ITEM
SERIAL NUMBER | A00489
%TEST
TEST DATE | 2003-01-01
PROBLEM | NO
PASSED | YES
%DATA
TEMPERATURE(C) | 25
I_LEAK500V(microA) | 0.11939
I_LEAK700V(microA) | 0.12757
Vdep(V) | 120
%DEFECT
Implant-Break
Implant-open
Implant-short
Resistor-Break
Oxide-Punchthrough
Short
Open
#
#
#
#
#
#
#
#
%RAWDATA
#IV
0 | 0.00445
10 | 45.89
20 | 54.22
30 | 59.49
40 | 63.94
50 | 67.16
60 | 69.86
70 | 72.15
80 | 74.22
90 | 76.01
100 | 77.66
110 | 79.19
120 | 80.55
130 | 81.88
140 | 83.18
150 | 84.44
160 | 85.62
170 | 86.79
180 | 87.95
190 | 89.08
200 | 90.21
210 | 91.29
220 | 92.38
230 | 93.43
240 | 94.45
250 | 95.5
260 | 96.49
270 | 97.5
280 | 98.46
290 | 99.4
300 | 100.36
310 | 101.3
320 | 102.24
330 | 103.17
340 | 104.1
350 | 104.99
360 | 105.89
370 | 106.72
380 | 107.57
390 | 108.39
400 | 109.14
410 | 109.92
420 | 110.75
430 | 111.65
440 | 114.84
450 | 118.16
460 | 121.1
470 | 122
480 | 118.34
490 | 119.46
500 | 119.39
510 | 116.93
520 | 117.58
530 | 118.21
540 | 118.82
550 | 119.4
560 | 120.01
570 | 120.57
580 | 121.14
590 | 121.71
600 | 122.26
610 | 122.8
620 | 123.35
630 | 123.94
640 | 124.44
650 | 124.93
660 | 125.54
670 | 126.05
680 | 126.56
690 | 127.07
700 | 127.57
710 | 128.1
720 | 128.6
730 | 129.08
740 | 129.56
750 | 130.09
760 | 130.53
770 | 131.04
780 | 131.49
790 | 131.97
800 | 132.46
810 | 132.91
820 | 133.37
830 | 133.82
840 | 134.22
850 | 134.7
860 | 135.11
870 | 135.5
880 | 135.95
890 | 136.36
900 | 136.76
910 | 137.19
920 | 137.59
930 | 137.99
940 | 138.33
950 | 138.76
960 | 139.16
970 | 139.48
980 | 139.87
990 | 140.23
1000 | 140.62
%RAWDATA
#CV
50 | 1994.21
60 | 1811.7
70 | 1671.37
80 | 1559.85
90 | 1469.39
100 | 1397.15
110 | 1347.65
120 | 1322.3
130 | 1312.2
140 | 1308.34
150 | 1306.43
160 | 1305.11
170 | 1304.04
180 | 1303.18
190 | 1302.59
200 | 1301.93
210 | 1301.4
220 | 1300.98
230 | 1300.39
240 | 1300.09
250 | 1299.66
260 | 1299.41
270 | 1299.12
280 | 1298.81
#
#
#
#
#
#
#
#
#
#
#
#
#
#
#
#
#
#
#
#
#
#
#
#
#
#
#
#
#
#
#
#
#
#
#
#
#
#
#
#
#
#
#
#
#
#
#
#
#
#
#
#
#
#
#
#
#
#
#
#
#
#
#
#