## summary
SENSOR TYPE: | Axial
SERIAL NUMBER: | A00492
FDV(HPK) | 130
FDV (Tsukuba) | 117.8428
Implant-Break
Implant-open
Implant-short
Resistor-Break
Oxide-Punchthrough
Short
Open

## CV
%NEWTEST
SERIAL NUMBER: | A00492
TEST MADE BY: | Tsukuba
LOCATION NAME: | Tsukuba
TEST DATE: | Sep/2/2003
PASSED | YES
%Test_Rawdata
FILENAME: | CV_A00492.dat
#CV
TEMPERATURE(C): | 27.3
DEPLETION V | 117.8428
30 | 0.1570727
150 | 0.7952936
100 | 0.6242624
500 | 0.6243226
2.078113 | 0.001932542
9.265239 | 0.04946798
19.743248 | 0.1012182
28.837189 | 0.1515785
38.576899 | 0.2038337
48.366026 | 0.2542689
58.142753 | 0.3071352
67.918085 | 0.3591189
77.706383 | 0.4099882
87.462303 | 0.4618083
97.266398 | 0.5108242
107.00799 | 0.5536398
116.78804 | 0.581899
127.102 | 0.5955028
136.3518 | 0.6016715
146.12066 | 0.6043781
155.88845 | 0.6064035
165.66655 | 0.6079364
175.44364 | 0.6100274
185.21161 | 0.6105805
195.01998 | 0.6126468
204.78846 | 0.6129059
214.56837 | 0.6136935
224.33788 | 0.615177
234.1368 | 0.6163753
243.93355 | 0.6169274
253.6359 | 0.6175675
263.46914 | 0.6188897
273.25852 | 0.6191721
283.01594 | 0.6198255
292.73286 | 0.6214586
302.57191 | 0.6215272
312.35667 | 0.6220862
322.1451 | 0.6233934
331.86181 | 0.6232949
341.68056 | 0.6240041
351.50456 | 0.6243592
361.29234 | 0.6252185
371.06887 | 0.6256934
380.9064 | 0.6257726
390.65635 | 0.6267043
400.45023 | 0.626863
410.2676 | 0.6275684
420.07074 | 0.6276281
429.83306 | 0.6278171
439.60269 | 0.6281555
449.44617 | 0.6285639
459.24734 | 0.6290226
469.04185 | 0.6290226
478.86079 | 0.6292921
488.70883 | 0.629392
496.85762 | 0.6294319
506.64545 | 0.6295118
516.42753 | 0.6297017
526.21666 | 0.6294619
536.00717 | 0.6295418
545.78931 | 0.6293021
555.541 | 0.6296317
565.30687 | 0.6292023
575.09798 | 0.6292921
584.83481 | 0.6284244
594.67768 | 0.6287832
604.51767 | 0.6289528
614.3093 | 0.6282351
624.05843 | 0.6284642
633.85657 | 0.6276679
643.60637 | 0.628275
653.43339 | 0.6273696
663.24046 | 0.6275386
673.01565 | 0.6264959
682.82269 | 0.6271013
692.59845 | 0.6261985
702.40185 | 0.6262976
712.16654 | 0.6264265
721.98712 | 0.6254856
731.77988 | 0.6260499
741.5637 | 0.6248133
751.30839 | 0.6249516
761.10272 | 0.6238662
770.92217 | 0.6241816
780.72064 | 0.6238662
790.52736 | 0.6241126
800.29993 | 0.6235214
810.09301 | 0.622813
819.88609 | 0.622253
829.66971 | 0.6230391
839.52721 | 0.6217429
849.29852 | 0.6222334
859.11296 | 0.6223021
868.92166 | 0.6217625
878.71225 | 0.6205484
888.51036 | 0.6208613
898.30203 | 0.6213117
908.11275 | 0.620969
917.94504 | 0.6196011
927.71045 | 0.620011
937.41585 | 0.6200696
947.36159 | 0.6196206
957.15971 | 0.6193378
966.94024 | 0.6196889
976.80585 | 0.6192014

## IV
%NEWTEST
SERIAL NUMBER: | A00492
TEST MADE BY: | Tsukuba
LOCATION NAME: | Tsukuba
TEST DATE: | Sep/2/2003
PASSED | YES
%Test_Rawdata
FILENAME: | IV_A00492.dat
#IV
TEMPERATURE(C): | 27.3
2.078113 | 39
9.265239 | 126.5
19.743248 | 127
28.837189 | 123
38.576899 | 119
48.366026 | 118
58.142753 | 118
67.918085 | 118.5
77.706383 | 119.5
87.462303 | 120.5
97.266398 | 122
107.00799 | 123
116.78804 | 124
127.102 | 125
136.3518 | 126.5
146.12066 | 127.5
155.88845 | 129
165.66655 | 130
175.44364 | 131
185.21161 | 133
195.01998 | 134
204.78846 | 135
214.56837 | 136.5
224.33788 | 138
234.1368 | 139
243.93355 | 140
253.6359 | 141
263.46914 | 142
273.25852 | 143.5
283.01594 | 144.5
292.73286 | 145.5
302.57191 | 146.5
312.35667 | 148
322.1451 | 149
331.86181 | 150
341.68056 | 151
351.50456 | 152
361.29234 | 153
371.06887 | 154
380.9064 | 155
390.65635 | 156
400.45023 | 157
410.2676 | 158
420.07074 | 159
429.83306 | 160
439.60269 | 160
449.44617 | 161
459.24734 | 162
469.04185 | 163
478.86079 | 164
488.70883 | 164.5
496.85762 | 165
506.64545 | 165
516.42753 | 167
526.21666 | 168
536.00717 | 169
545.78931 | 169
555.541 | 170
565.30687 | 171
575.09798 | 172
584.83481 | 172
594.67768 | 173
604.51767 | 174
614.3093 | 174.5
624.05843 | 175
633.85657 | 176
643.60637 | 177
653.43339 | 177
663.24046 | 178
673.01565 | 179
682.82269 | 179
692.59845 | 180
702.40185 | 181
712.16654 | 181
721.98712 | 182
731.77988 | 183
741.5637 | 183
751.30839 | 183
761.10272 | 184
770.92217 | 185
780.72064 | 185
790.52736 | 185
800.29993 | 185.5
810.09301 | 186
819.88609 | 186
829.66971 | 187
839.52721 | 187
849.29852 | 187
859.11296 | 187.5
868.92166 | 188
878.71225 | 188
888.51036 | 188
898.30203 | 188
908.11275 | 189
917.94504 | 189
927.71045 | 189.5
937.41585 | 190
947.36159 | 190
957.15971 | 190
966.94024 | 190
976.80585 | 190
#
#
#
#
#
#
#
#
#

## HPK
%ITEM
SERIAL NUMBER | A00492
%TEST
TEST DATE | 2003-01-01
PROBLEM | NO
PASSED | YES
%DATA
TEMPERATURE(C) | 25
I_LEAK500V(microA) | 0.13546
I_LEAK700V(microA) | 0.14857
Vdep(V) | 130
%DEFECT
Implant-Break
Implant-open
Implant-short
Resistor-Break
Oxide-Punchthrough
Short
Open
#
#
#
#
#
#
#
#
%RAWDATA
#IV
0 | 0.04268
10 | 56.47
20 | 66.82
30 | 72.61
40 | 77.44
50 | 81
60 | 83.95
70 | 86.45
80 | 88.63
90 | 90.61
100 | 92.41
110 | 94.06
120 | 95.58
130 | 97.05
140 | 98.43
150 | 99.75
160 | 101.05
170 | 102.35
180 | 103.59
190 | 104.84
200 | 106.08
210 | 107.27
220 | 108.42
230 | 109.55
240 | 110.67
250 | 111.79
260 | 112.88
270 | 113.97
280 | 115.03
290 | 116.08
300 | 117.12
310 | 118.17
320 | 119.27
330 | 120.25
340 | 121.23
350 | 122.19
360 | 123.15
370 | 124.14
380 | 125.04
390 | 125.97
400 | 126.92
410 | 127.96
420 | 131.95
430 | 131.4
440 | 137.21
450 | 139.35
460 | 133.57
470 | 136.57
480 | 136.92
490 | 134.65
500 | 135.46
510 | 136.26
520 | 137.02
530 | 137.76
540 | 138.44
550 | 139.19
560 | 139.9
570 | 140.58
580 | 141.3
590 | 141.98
600 | 142.67
610 | 143.31
620 | 143.97
630 | 144.6
640 | 145.19
650 | 145.82
660 | 146.4
670 | 146.98
680 | 147.49
690 | 148.05
700 | 148.57
710 | 149.09
720 | 149.63
730 | 150.15
740 | 150.64
750 | 151.19
760 | 151.66
770 | 152.16
780 | 152.63
790 | 153.14
800 | 153.63
810 | 154.09
820 | 154.6
830 | 155.07
840 | 155.56
850 | 156.04
860 | 156.59
870 | 157.1
880 | 157.57
890 | 158.16
900 | 158.6
910 | 159.1
920 | 159.64
930 | 160.15
940 | 160.66
950 | 161.18
960 | 161.72
970 | 162.22
980 | 162.7
990 | 163.28
1000 | 163.71
%RAWDATA
#CV
50 | 2018.64
60 | 1833.65
70 | 1691.62
80 | 1578.38
90 | 1486.6
100 | 1412.3
110 | 1358
120 | 1327.76
130 | 1314.79
140 | 1310.08
150 | 1307.79
160 | 1306.33
170 | 1305.28
180 | 1304.54
190 | 1303.67
200 | 1302.94
210 | 1302.5
220 | 1302.08
230 | 1301.58
240 | 1301.17
250 | 1300.65
260 | 1300.52
270 | 1299.97
280 | 1299.8
#
#
#
#
#
#
#
#
#
#
#
#
#
#
#
#
#
#
#
#
#
#
#
#
#
#
#
#
#
#
#
#
#
#
#
#
#
#
#
#
#
#
#
#
#
#
#
#
#
#
#
#
#
#
#
#
#
#
#
#
#
#
#
#