## summary
SENSOR TYPE: | Axial
SERIAL NUMBER: | A00495
FDV(HPK) | 120
FDV (Tsukuba) | 115.7161
Implant-Break
Implant-open
Implant-short
Resistor-Break
Oxide-Punchthrough
Short
Open

## CV
%NEWTEST
SERIAL NUMBER: | A00495
TEST MADE BY: | Tsukuba
LOCATION NAME: | Tsukuba
TEST DATE: | Sep/2/2003
PASSED | YES
%Test_Rawdata
FILENAME: | CV_A00495.dat
#CV
TEMPERATURE(C): | 27.3
DEPLETION V | 115.7161
30 | 0.1609851
150 | 0.8169595
100 | 0.6296573
500 | 0.6268748
2.077261 | 0.001965513
9.261459 | 0.05176648
19.750866 | 0.102587
28.82618 | 0.1560553
38.590114 | 0.2094964
48.371101 | 0.2615558
58.160329 | 0.3152518
67.929829 | 0.3676391
77.684141 | 0.4211912
87.478826 | 0.473734
97.24483 | 0.5233689
106.99835 | 0.5647455
116.78605 | 0.5903438
127.10517 | 0.6019049
136.37694 | 0.6064602
146.12679 | 0.6085531
155.90235 | 0.6111343
165.67105 | 0.6123401
175.43557 | 0.6134436
185.19291 | 0.615013
195.04256 | 0.6160657
204.81237 | 0.6181308
214.5277 | 0.6182961
224.35545 | 0.6189676
234.15938 | 0.6204897
243.93028 | 0.6209103
253.7056 | 0.6226262
263.4811 | 0.6226557
273.24646 | 0.624231
283.03147 | 0.6245072
292.79714 | 0.6250109
302.61258 | 0.625733
312.37895 | 0.6262084
322.16492 | 0.6270219
331.93018 | 0.6275784
341.71919 | 0.6282152
351.52642 | 0.6286636
361.31789 | 0.6292222
371.12303 | 0.6294619
380.91141 | 0.6298416
390.67863 | 0.6305219
400.47159 | 0.6304419
410.28191 | 0.6307423
420.09853 | 0.6313138
429.86811 | 0.6314542
439.6454 | 0.6314843
449.47049 | 0.6319664
459.27145 | 0.6319161
469.07016 | 0.6320769
478.88838 | 0.6321473
488.72794 | 0.6321674
496.86692 | 0.631886
506.63339 | 0.6319463
516.46809 | 0.6320065
526.23464 | 0.6317956
536.00839 | 0.6308325
545.80627 | 0.631384
555.59884 | 0.6318558
565.39332 | 0.6307523
575.17278 | 0.6309928
584.96868 | 0.6300216
594.75708 | 0.6305019
604.52871 | 0.6292821
614.32851 | 0.6300316
624.12853 | 0.6298116
633.88713 | 0.6289628
643.6591 | 0.6291723
653.42849 | 0.6275585
663.26499 | 0.6281355
673.03486 | 0.6269127
682.85028 | 0.6272305
692.63769 | 0.6274491
702.40358 | 0.6262382
712.18524 | 0.6266249
721.98007 | 0.6265554
731.81483 | 0.6254064
741.58097 | 0.6262084
751.36306 | 0.6247442
761.12387 | 0.6252383
770.94802 | 0.6243197
780.68978 | 0.6241422
790.54759 | 0.6231473
800.35072 | 0.6241718
810.12019 | 0.6225476
819.90019 | 0.6235115
829.72244 | 0.6220469
839.42931 | 0.622813
849.28237 | 0.6220077
859.11337 | 0.6219194
868.94833 | 0.6217134
878.73412 | 0.6213019
888.52447 | 0.6205973
898.29467 | 0.6211354
908.13687 | 0.6213215
917.93696 | 0.6208222
927.74008 | 0.6204311
937.52775 | 0.6194451
947.36067 | 0.6199329
957.16645 | 0.620011
966.98265 | 0.6194158
976.83733 | 0.6193476

## IV
%NEWTEST
SERIAL NUMBER: | A00495
TEST MADE BY: | Tsukuba
LOCATION NAME: | Tsukuba
TEST DATE: | Sep/2/2003
PASSED | YES
%Test_Rawdata
FILENAME: | IV_A00495.dat
#IV
TEMPERATURE(C): | 27.3
2.077261 | 35
9.261459 | 125.5
19.750866 | 120.5
28.82618 | 112.5
38.590114 | 108
48.371101 | 105
58.160329 | 105
67.929829 | 105.5
77.684141 | 106
87.478826 | 107
97.24483 | 108
106.99835 | 109
116.78605 | 110
127.10517 | 111
136.37694 | 112.5
146.12679 | 114
155.90235 | 115
165.67105 | 116
175.43557 | 118
185.19291 | 119
195.04256 | 120
204.81237 | 121.5
214.5277 | 123
224.35545 | 124
234.15938 | 125
243.93028 | 126
253.7056 | 127
263.4811 | 128
273.24646 | 129
283.03147 | 130
292.79714 | 131
302.61258 | 132
312.37895 | 133
322.16492 | 134
331.93018 | 135
341.71919 | 136
351.52642 | 137
361.31789 | 138
371.12303 | 139
380.91141 | 140
390.67863 | 141
400.47159 | 142
410.28191 | 142.5
420.09853 | 144
429.86811 | 145
439.6454 | 145
449.47049 | 146
459.27145 | 147
469.07016 | 148
478.88838 | 149
488.72794 | 150
496.86692 | 150
506.63339 | 151
516.46809 | 152
526.23464 | 153
536.00839 | 153
545.80627 | 154
555.59884 | 155
565.39332 | 155
575.17278 | 156
584.96868 | 156
594.75708 | 157
604.52871 | 158
614.32851 | 159
624.12853 | 159
633.88713 | 160
643.6591 | 161
653.42849 | 161
663.26499 | 161.5
673.03486 | 162
682.85028 | 162
692.63769 | 163
702.40358 | 163
712.18524 | 164
721.98007 | 164.5
731.81483 | 165
741.58097 | 165
751.36306 | 165
761.12387 | 166
770.94802 | 167
780.68978 | 167
790.54759 | 167
800.35072 | 168
810.12019 | 168
819.90019 | 168
829.72244 | 168
839.42931 | 169
849.28237 | 169
859.11337 | 170
868.94833 | 170
878.73412 | 170
888.52447 | 170
898.29467 | 171
908.13687 | 171
917.93696 | 170.5
927.74008 | 170.5
937.52775 | 171
947.36067 | 171
957.16645 | 171
966.98265 | 171
976.83733 | 171
#
#
#
#
#
#
#
#
#

## HPK
%ITEM
SERIAL NUMBER | A00495
%TEST
TEST DATE | 2003-01-01
PROBLEM | NO
PASSED | YES
%DATA
TEMPERATURE(C) | 25
I_LEAK500V(microA) | 0.11955
I_LEAK700V(microA) | 0.1319
Vdep(V) | 120
%DEFECT
Implant-Break
Implant-open
Implant-short
Resistor-Break
Oxide-Punchthrough
Short
Open
#
#
#
#
#
#
#
#
%RAWDATA
#IV
0 | 0.789
10 | 46.31
20 | 55.3
30 | 60.76
40 | 65.41
50 | 68.74
60 | 71.49
70 | 73.85
80 | 75.96
90 | 77.84
100 | 79.53
110 | 81.11
120 | 82.56
130 | 83.99
140 | 85.3
150 | 86.59
160 | 87.86
170 | 89.08
180 | 90.25
190 | 91.43
200 | 92.59
210 | 93.7
220 | 94.77
230 | 95.84
240 | 96.89
250 | 97.94
260 | 98.94
270 | 99.94
280 | 100.92
290 | 101.89
300 | 102.84
310 | 103.85
320 | 104.79
330 | 105.67
340 | 106.59
350 | 107.5
360 | 108.34
370 | 109.24
380 | 110.06
390 | 110.92
400 | 111.76
410 | 112.65
420 | 113.44
430 | 114.26
440 | 115.02
450 | 115.81
460 | 116.56
470 | 117.32
480 | 118.01
490 | 118.8
500 | 119.55
510 | 123.65
520 | 123.05
530 | 128.03
540 | 130.26
550 | 130.02
560 | 127.1
570 | 128.79
580 | 124.91
590 | 125.52
600 | 126.15
610 | 126.75
620 | 127.36
630 | 127.99
640 | 128.53
650 | 129.15
660 | 129.74
670 | 130.29
680 | 130.84
690 | 131.4
700 | 131.9
710 | 132.4
720 | 132.92
730 | 133.41
740 | 133.93
750 | 134.42
760 | 134.91
770 | 135.34
780 | 135.8
790 | 136.25
800 | 136.68
810 | 137.13
820 | 137.55
830 | 137.93
840 | 138.35
850 | 138.77
860 | 139.16
870 | 139.58
880 | 139.97
890 | 140.4
900 | 140.76
910 | 141.21
920 | 141.6
930 | 141.97
940 | 142.35
950 | 142.71
960 | 143.16
970 | 143.52
980 | 143.9
990 | 144.29
1000 | 144.67
%RAWDATA
#CV
50 | 1997.13
60 | 1814.29
70 | 1673.68
80 | 1561.66
90 | 1471.18
100 | 1398.58
110 | 1348.49
120 | 1322.63
130 | 1312.64
140 | 1309.06
150 | 1307.05
160 | 1305.86
170 | 1304.9
180 | 1303.89
190 | 1303.36
200 | 1302.65
210 | 1302.12
220 | 1301.62
230 | 1301.26
240 | 1300.83
250 | 1300.53
260 | 1300.13
270 | 1299.74
280 | 1299.48
#
#
#
#
#
#
#
#
#
#
#
#
#
#
#
#
#
#
#
#
#
#
#
#
#
#
#
#
#
#
#
#
#
#
#
#
#
#
#
#
#
#
#
#
#
#
#
#
#
#
#
#
#
#
#
#
#
#
#
#
#
#
#
#