## summary
SENSOR TYPE: | Axial
SERIAL NUMBER: | A00496
FDV(HPK) | 120
FDV (Tsukuba) | 116.0082
Implant open | ID32
Implant open | ID180

## CV
%NEWTEST
SERIAL NUMBER: | A00496
TEST MADE BY: | Tsukuba
LOCATION NAME: | Tsukuba
TEST DATE: | Sep/2/2003
PASSED | YES
%Test_Rawdata
FILENAME: | CV_A00496.dat
#CV
TEMPERATURE(C): | 27.3
DEPLETION V | 116.0082
30 | 0.16058
150 | 0.81365
100 | 0.62875
500 | 0.62649
2.079 | 0.0019512
9.2636 | 0.051615
19.6761 | 0.10211
28.8315 | 0.15561
38.5837 | 0.20878
48.3475 | 0.26058
58.1362 | 0.31425
67.9061 | 0.36604
77.6912 | 0.41969
87.4929 | 0.47226
97.269 | 0.5215
107.031 | 0.56345
116.7952 | 0.58926
127.1142 | 0.60033
136.3737 | 0.60489
146.1267 | 0.60792
155.8901 | 0.60974
165.6956 | 0.61182
175.4668 | 0.61286
185.2344 | 0.61498
195.0601 | 0.61552
204.8171 | 0.61708
214.5715 | 0.61732
224.3622 | 0.61911
234.1593 | 0.62012
243.9561 | 0.62047
253.6989 | 0.62093
263.4765 | 0.62197
273.2992 | 0.62234
283.0202 | 0.62379
292.8123 | 0.62447
302.6125 | 0.62534
312.3765 | 0.62565
322.168 | 0.62604
331.9362 | 0.62719
341.7416 | 0.627
351.5458 | 0.62797
361.3151 | 0.62815
371.1314 | 0.629
380.9266 | 0.62908
390.6662 | 0.62972
400.4735 | 0.63013
410.2901 | 0.63023
420.1024 | 0.63064
429.8867 | 0.63098
439.6653 | 0.63122
449.4656 | 0.63139
459.2783 | 0.63152
469.0732 | 0.63155
478.8927 | 0.63181
488.7247 | 0.6314
496.8812 | 0.63191
506.6798 | 0.63103
516.4676 | 0.63162
526.2357 | 0.63178
535.9997 | 0.63119
545.8163 | 0.63121
555.6128 | 0.6306
565.3433 | 0.63107
575.1711 | 0.63036
584.8711 | 0.6305
594.7282 | 0.62998
604.5308 | 0.6299
614.3391 | 0.62937
624.1172 | 0.62945
633.8631 | 0.62937
643.5759 | 0.62865
653.4646 | 0.62873
663.2702 | 0.62792
672.9712 | 0.62832
682.8539 | 0.62721
692.6534 | 0.62769
702.4269 | 0.62656
712.2094 | 0.62675
722.0018 | 0.62562
731.8278 | 0.62577
741.5981 | 0.62439
751.3608 | 0.62471
761.155 | 0.62497
770.9533 | 0.6251
780.7485 | 0.62468
790.5562 | 0.62453
800.2642 | 0.62442
810.1257 | 0.62282
819.9322 | 0.62315
829.7328 | 0.62209
839.5425 | 0.62242
849.3248 | 0.62288
859.1289 | 0.62211
868.9286 | 0.62067
878.7586 | 0.62163
888.5368 | 0.62151
898.3334 | 0.62092
908.1563 | 0.62098
917.9557 | 0.62038
927.7482 | 0.62049
937.5316 | 0.61906
947.3126 | 0.61981
957.1591 | 0.61979
967.0236 | 0.61928
976.871 | 0.61904

## IV
%NEWTEST
SERIAL NUMBER: | A00496
TEST MADE BY: | Tsukuba
LOCATION NAME: | Tsukuba
TEST DATE: | Sep/2/2003
PASSED | YES
%Test_Rawdata
FILENAME: | IV_A00496.dat
#IV
TEMPERATURE(C): | 27.3
2.079 | 38
9.2636 | 130.5
19.6761 | 127.5
28.8315 | 123
38.5837 | 120
48.3475 | 118
58.1362 | 118
67.9061 | 119
77.6912 | 120
87.4929 | 121
97.269 | 122
107.031 | 123
116.7952 | 124
127.1142 | 125
136.3737 | 127
146.1267 | 128
155.8901 | 129.5
165.6956 | 131
175.4668 | 132
185.2344 | 133
195.0601 | 134.5
204.8171 | 136
214.5715 | 137
224.3622 | 138
234.1593 | 139.5
243.9561 | 141
253.6989 | 142
263.4765 | 143
273.2992 | 144
283.0202 | 145
292.8123 | 147
302.6125 | 148
312.3765 | 149
322.168 | 150
331.9362 | 151
341.7416 | 152
351.5458 | 153
361.3151 | 154
371.1314 | 155
380.9266 | 156
390.6662 | 157
400.4735 | 158
410.2901 | 159
420.1024 | 160
429.8867 | 161
439.6653 | 161.5
449.4656 | 162.5
459.2783 | 163.5
469.0732 | 164.5
478.8927 | 165.5
488.7247 | 166
496.8812 | 167
506.6798 | 168
516.4676 | 169
526.2357 | 169
535.9997 | 170
545.8163 | 171
555.6128 | 172
565.3433 | 173
575.1711 | 173
584.8711 | 174
594.7282 | 175
604.5308 | 176
614.3391 | 176.5
624.1172 | 177
633.8631 | 178
643.5759 | 179
653.4646 | 180
663.2702 | 180
672.9712 | 181
682.8539 | 182
692.6534 | 182
702.4269 | 183
712.2094 | 184
722.0018 | 184
731.8278 | 185
741.5981 | 185
751.3608 | 186
761.155 | 187
770.9533 | 187
780.7485 | 187
790.5562 | 187
800.2642 | 188
810.1257 | 188
819.9322 | 189
829.7328 | 189.5
839.5425 | 190
849.3248 | 190.5
859.1289 | 191
868.9286 | 191
878.7586 | 191
888.5368 | 191
898.3334 | 191.5
908.1563 | 192
917.9557 | 193
927.7482 | 193
937.5316 | 193
947.3126 | 194
957.1591 | 194
967.0236 | 194
976.871 | 194
#
#
#
#
#
#
#
#
#

## HPK
%ITEM
SERIAL NUMBER | A00496
%TEST
TEST DATE | 2003-01-01
PROBLEM | NO
PASSED | YES
%DATA
TEMPERATURE(C) | 25
I_LEAK500V(microA) | 0.14054
I_LEAK700V(microA) | 0.15088
Vdep(V) | 120
%DEFECT
Implant open | ID32 | ID32
Implant open | ID180 | ID180
#
#
#
#
#
#
#
#
#
#
#
#
#
%RAWDATA
#IV
0 | 4.973
10 | 56.94
20 | 67.57
30 | 73.4
40 | 78.32
50 | 81.88
60 | 84.84
70 | 87.37
80 | 89.64
90 | 91.61
100 | 93.41
110 | 95.08
120 | 96.56
130 | 98.07
140 | 99.46
150 | 100.8
160 | 102.14
170 | 103.45
180 | 104.68
190 | 105.99
200 | 107.24
210 | 108.41
220 | 109.63
230 | 110.85
240 | 112.01
250 | 113.15
260 | 114.27
270 | 115.4
280 | 116.5
290 | 117.56
300 | 118.64
310 | 119.74
320 | 120.75
330 | 121.88
340 | 122.88
350 | 123.88
360 | 124.83
370 | 125.82
380 | 126.77
390 | 127.72
400 | 128.52
410 | 129.45
420 | 130.47
430 | 131.4
440 | 132.27
450 | 133.14
460 | 133.98
470 | 134.82
480 | 135.68
490 | 136.54
500 | 140.54
510 | 137.86
520 | 145.23
530 | 147.68
540 | 144.82
550 | 144.64
560 | 145.37
570 | 142.52
580 | 143.22
590 | 143.94
600 | 144.59
610 | 145.26
620 | 145.93
630 | 146.59
640 | 147.22
650 | 147.84
660 | 148.49
670 | 149.07
680 | 149.68
690 | 150.27
700 | 150.88
710 | 151.45
720 | 152.07
730 | 152.61
740 | 153.22
750 | 153.78
760 | 154.3
770 | 154.89
780 | 155.42
790 | 155.95
800 | 156.53
810 | 157.07
820 | 157.6
830 | 158.11
840 | 158.63
850 | 159.17
860 | 159.72
870 | 160.22
880 | 160.72
890 | 161.21
900 | 161.7
910 | 162.18
920 | 162.68
930 | 163.18
940 | 163.65
950 | 164.17
960 | 164.64
970 | 165.15
980 | 165.55
990 | 166.05
1000 | 166.53
%RAWDATA
#CV
50 | 1999.4
60 | 1816.2
70 | 1675.59
80 | 1563.49
90 | 1472.7
100 | 1399.96
110 | 1349.38
120 | 1323.14
130 | 1312.99
140 | 1309.29
150 | 1307.38
160 | 1305.96
170 | 1304.86
180 | 1304.19
190 | 1303.33
200 | 1302.82
210 | 1302.31
220 | 1301.8
230 | 1301.34
240 | 1300.94
250 | 1300.64
260 | 1300.26
270 | 1299.87
280 | 1299.65
#
#
#
#
#
#
#
#
#
#
#
#
#
#
#
#
#
#
#
#
#
#
#
#
#
#
#
#
#
#
#
#
#
#
#
#
#
#
#
#
#
#
#
#
#
#
#
#
#
#
#
#
#
#
#
#
#
#
#
#
#
#
#
#