## summary
SENSOR TYPE: | Axial
SERIAL NUMBER: | A00497
FDV(HPK) | 120
FDV (Tsukuba) | 115.5139
Implant open | IU132

## CV
%NEWTEST
SERIAL NUMBER: | A00497
TEST MADE BY: | Tsukuba
LOCATION NAME: | Tsukuba
TEST DATE: | Sep/2/2003
PASSED | YES
%Test_Rawdata
FILENAME: | CV_A00497.dat
#CV
TEMPERATURE(C): | 27.3
DEPLETION V | 115.5139
30 | 0.1609
150 | 0.81552
100 | 0.62744
500 | 0.62606
2.0764 | 0.0019978
9.2589 | 0.051569
19.7496 | 0.10254
28.8465 | 0.15594
38.5743 | 0.20932
48.3547 | 0.26133
58.1502 | 0.31506
67.9024 | 0.36688
77.6901 | 0.42043
87.4759 | 0.47315
97.2711 | 0.52202
107.0178 | 0.56309
116.7887 | 0.58818
127.1085 | 0.59937
136.3741 | 0.6048
146.0714 | 0.60712
155.8931 | 0.60938
165.6839 | 0.61062
175.4837 | 0.61275
185.234 | 0.61343
195.026 | 0.61503
204.8207 | 0.6158
214.5656 | 0.61741
224.2706 | 0.61719
234.1684 | 0.61869
243.9729 | 0.61932
253.6936 | 0.62032
263.5158 | 0.62105
273.2926 | 0.62221
283.0511 | 0.62269
292.8221 | 0.62393
302.598 | 0.62371
312.4102 | 0.6244
323.4904 | 0.62476
333.1409 | 0.62546
341.7492 | 0.62639
351.535 | 0.62738
361.3491 | 0.62743
371.1486 | 0.62805
380.9644 | 0.62865
390.6655 | 0.6288
400.5044 | 0.62925
410.318 | 0.62946
420.124 | 0.62995
429.8894 | 0.63014
439.6812 | 0.63051
449.4836 | 0.63056
459.3144 | 0.63089
469.0892 | 0.63101
478.8951 | 0.6312
488.7465 | 0.63109
496.8968 | 0.63129
506.6918 | 0.63085
516.5821 | 0.63161
526.146 | 0.63113
536.0238 | 0.63138
545.811 | 0.63048
555.6056 | 0.63113
565.3944 | 0.63077
575.1292 | 0.63074
584.9803 | 0.63027
594.7705 | 0.62996
604.5637 | 0.63
614.3551 | 0.63025
624.0054 | 0.6294
633.7589 | 0.62899
643.6526 | 0.62881
653.429 | 0.62902
663.2796 | 0.6284
673.0616 | 0.62837
682.8633 | 0.62771
692.6722 | 0.62694
702.4353 | 0.62712
712.2081 | 0.62609
722.0078 | 0.62664
731.8249 | 0.62557
741.585 | 0.62616
751.374 | 0.62489
761.1853 | 0.62509
770.9566 | 0.62507
780.7555 | 0.62406
790.5631 | 0.62397
800.3442 | 0.62279
810.1277 | 0.62425
819.9143 | 0.62364
829.7334 | 0.62329
839.5666 | 0.62271
849.3407 | 0.6227
859.1599 | 0.62224
868.9512 | 0.62219
878.746 | 0.62194
888.5383 | 0.6218
898.3436 | 0.62142
908.1585 | 0.62042
917.961 | 0.62104
927.7456 | 0.62046
937.5746 | 0.61976
947.3896 | 0.62002
957.1734 | 0.62009
966.8017 | 0.62006
976.8555 | 0.61899

## IV
%NEWTEST
SERIAL NUMBER: | A00497
TEST MADE BY: | Tsukuba
LOCATION NAME: | Tsukuba
TEST DATE: | Sep/2/2003
PASSED | YES
%Test_Rawdata
FILENAME: | IV_A00497.dat
#IV
TEMPERATURE(C): | 27.3
2.0764 | 36
9.2589 | 119.5
19.7496 | 119
28.8465 | 113
38.5743 | 109
48.3547 | 107
58.1502 | 106
67.9024 | 106.5
77.6901 | 107.5
87.4759 | 109
97.2711 | 110
107.0178 | 111
116.7887 | 112.5
127.1085 | 114
136.3741 | 115
146.0714 | 116
155.8931 | 118
165.6839 | 119
175.4837 | 120
185.234 | 121.5
195.026 | 123
204.8207 | 124.5
214.5656 | 126
224.2706 | 127
234.1684 | 128
243.9729 | 129.5
253.6936 | 130
263.5158 | 131
273.2926 | 132
283.0511 | 133
292.8221 | 135
302.598 | 136
312.4102 | 137
323.4904 | 133
333.1409 | 137.5
341.7492 | 136.5
351.535 | 139.5
361.3491 | 142
371.1486 | 143
380.9644 | 144
390.6655 | 146
400.5044 | 147
410.318 | 147.5
420.124 | 148
429.8894 | 149.5
439.6812 | 150
449.4836 | 151
459.3144 | 151.5
469.0892 | 152
478.8951 | 153
488.7465 | 154
496.8968 | 154
506.6918 | 155
516.5821 | 156
526.146 | 156
536.0238 | 157
545.811 | 158
555.6056 | 159
565.3944 | 159
575.1292 | 160
584.9803 | 161
594.7705 | 161
604.5637 | 161
614.3551 | 162
624.0054 | 163
633.7589 | 163.5
643.6526 | 164
653.429 | 165
663.2796 | 165
673.0616 | 166
682.8633 | 166
692.6722 | 166.5
702.4353 | 167
712.2081 | 167
722.0078 | 168
731.8249 | 168
741.585 | 168.5
751.374 | 169
761.1853 | 169
770.9566 | 170
780.7555 | 170
790.5631 | 170
800.3442 | 170
810.1277 | 170
819.9143 | 170
829.7334 | 170
839.5666 | 170.5
849.3407 | 171
859.1599 | 172
868.9512 | 172
878.746 | 172
888.5383 | 172
898.3436 | 172
908.1585 | 172
917.961 | 172.5
927.7456 | 172
937.5746 | 173
947.3896 | 173
957.1734 | 174
966.8017 | 174
976.8555 | 173
#
#
#
#
#
#
#
#
#

## HPK
%ITEM
SERIAL NUMBER | A00497
%TEST
TEST DATE | 2003-01-01
PROBLEM | NO
PASSED | YES
%DATA
TEMPERATURE(C) | 25
I_LEAK500V(microA) | 0.1263
I_LEAK700V(microA) | 0.13497
Vdep(V) | 120
%DEFECT
Implant open | IU132 | IU132
#
#
#
#
#
#
#
#
#
#
#
#
#
#
%RAWDATA
#IV
0 | 0.4417
10 | 47.06
20 | 56.32
30 | 61.92
40 | 66.68
50 | 70.14
60 | 73.04
70 | 75.52
80 | 77.69
90 | 79.65
100 | 81.41
110 | 83.08
120 | 84.62
130 | 86.05
140 | 87.47
150 | 88.82
160 | 90.1
170 | 91.39
180 | 92.64
190 | 93.87
200 | 95.06
210 | 96.24
220 | 97.38
230 | 98.51
240 | 99.58
250 | 100.72
260 | 101.83
270 | 102.88
280 | 103.9
290 | 104.95
300 | 105.96
310 | 106.98
320 | 107.98
330 | 108.96
340 | 109.94
350 | 110.94
360 | 111.86
370 | 112.79
380 | 113.67
390 | 114.51
400 | 115.34
410 | 116.14
420 | 116.93
430 | 117.73
440 | 118.54
450 | 119.08
460 | 122.3
470 | 127.27
480 | 129.29
490 | 129.94
500 | 126.3
510 | 127.89
520 | 123.51
530 | 124.76
540 | 125.43
550 | 126.05
560 | 126.73
570 | 127.35
580 | 127.98
590 | 128.59
600 | 129.23
610 | 129.85
620 | 130.44
630 | 131.08
640 | 131.63
650 | 132.22
660 | 132.81
670 | 133.35
680 | 133.9
690 | 134.43
700 | 134.97
710 | 135.51
720 | 135.99
730 | 136.49
740 | 136.95
750 | 137.44
760 | 137.93
770 | 138.43
780 | 138.85
790 | 139.27
800 | 139.73
810 | 140.16
820 | 140.59
830 | 140.98
840 | 141.38
850 | 141.79
860 | 142.16
870 | 142.59
880 | 142.94
890 | 143.31
900 | 143.66
910 | 144.05
920 | 144.44
930 | 144.78
940 | 145.14
950 | 145.51
960 | 145.84
970 | 146.23
980 | 146.55
990 | 146.91
1000 | 147.26
%RAWDATA
#CV
50 | 1997.41
60 | 1814.21
70 | 1673.6
80 | 1561.72
90 | 1471.22
100 | 1399.17
110 | 1349.44
120 | 1323.2
130 | 1312.61
140 | 1308.63
150 | 1306.71
160 | 1305.27
170 | 1304.38
180 | 1303.39
190 | 1302.69
200 | 1302.22
210 | 1301.46
220 | 1301.13
230 | 1300.77
240 | 1300.28
250 | 1299.95
260 | 1299.6
270 | 1299.26
280 | 1298.97
#
#
#
#
#
#
#
#
#
#
#
#
#
#
#
#
#
#
#
#
#
#
#
#
#
#
#
#
#
#
#
#
#
#
#
#
#
#
#
#
#
#
#
#
#
#
#
#
#
#
#
#
#
#
#
#
#
#
#
#
#
#
#
#