## summary
SENSOR TYPE: | Axial
SERIAL NUMBER: | A00498
FDV(HPK) | 120
FDV (Tsukuba) | 114.8922
Implant-Break
Implant-open
Implant-short
Resistor-Break
Oxide-Punchthrough
Short
Open

## CV
%NEWTEST
SERIAL NUMBER: | A00498
TEST MADE BY: | Tsukuba
LOCATION NAME: | Tsukuba
TEST DATE: | Sep/2/2003
PASSED | YES
%Test_Rawdata
FILENAME: | CV_A00498.dat
#CV
TEMPERATURE(C): | 27.3
DEPLETION V | 114.8922
30 | 0.1598459
150 | 0.8110949
100 | 0.6204449
500 | 0.6235906
2.076433 | 0.001931387
9.275514 | 0.0513232
19.760802 | 0.1018179
28.852568 | 0.1550284
38.611488 | 0.2080788
48.351269 | 0.2597354
58.144663 | 0.3132471
67.908557 | 0.364917
77.709294 | 0.4180273
87.501661 | 0.470574
97.263325 | 0.5195881
106.99586 | 0.5606931
116.75832 | 0.5859505
127.06695 | 0.5972622
136.30197 | 0.6012889
146.10656 | 0.6035239
155.82519 | 0.6053754
165.68914 | 0.6069139
175.40654 | 0.6086481
185.23746 | 0.6093895
195.02478 | 0.6101323
204.81145 | 0.6117272
214.5885 | 0.6122059
224.37507 | 0.6140302
234.1648 | 0.6141842
243.95654 | 0.6145117
253.71193 | 0.6161915
263.48754 | 0.6165593
273.08981 | 0.6180045
283.0378 | 0.6184712
292.80491 | 0.6184809
302.61084 | 0.6196206
312.39039 | 0.6198548
322.16799 | 0.6208907
331.94796 | 0.6214586
341.75455 | 0.6217429
351.55075 | 0.6224494
361.33547 | 0.6226852
371.11577 | 0.6236592
380.9344 | 0.623807
390.6868 | 0.6245862
400.48426 | 0.6249615
410.28906 | 0.6251889
420.09874 | 0.6259904
429.87833 | 0.6259409
439.65858 | 0.6262183
449.47867 | 0.6267836
459.28934 | 0.6266943
469.07823 | 0.6274193
478.90759 | 0.6274889
488.73918 | 0.6280758
496.88706 | 0.6278768
506.69123 | 0.6281654
516.46605 | 0.6284443
526.22728 | 0.6284842
536.02219 | 0.6285838
545.82548 | 0.628544
555.56655 | 0.6285639
565.39455 | 0.6283447
575.17871 | 0.6285639
584.99054 | 0.6281555
594.76689 | 0.6287533
604.53474 | 0.6286935
614.33117 | 0.6283347
624.10635 | 0.6289628
633.90348 | 0.6280559
643.68486 | 0.6281057
653.47294 | 0.6283945
663.22718 | 0.6275883
673.06082 | 0.6277972
682.85856 | 0.6271113
692.62849 | 0.6272007
702.39633 | 0.627469
712.12393 | 0.6266844
722.02575 | 0.6267737
731.82719 | 0.6262282
741.59896 | 0.6264364
751.37072 | 0.6251493
761.17057 | 0.6265257
770.96233 | 0.6258914
780.76509 | 0.6265455
790.56517 | 0.6254064
800.35501 | 0.6247442
810.14114 | 0.6252086
819.92257 | 0.6250999
829.744 | 0.6242704
839.55623 | 0.6245961
849.33275 | 0.6241619
859.11469 | 0.6241619
868.96652 | 0.6243789
878.7613 | 0.6238563
888.54439 | 0.624014
898.34842 | 0.6238267
908.17121 | 0.6232949
917.88137 | 0.6229113
927.73885 | 0.622528
937.56454 | 0.623108
947.37088 | 0.6226557
957.19588 | 0.6217429
967.02322 | 0.622096
976.86962 | 0.6217919

## IV
%NEWTEST
SERIAL NUMBER: | A00498
TEST MADE BY: | Tsukuba
LOCATION NAME: | Tsukuba
TEST DATE: | Sep/2/2003
PASSED | YES
%Test_Rawdata
FILENAME: | IV_A00498.dat
#IV
TEMPERATURE(C): | 27.3
2.076433 | 39
9.275514 | 128.5
19.760802 | 127
28.852568 | 123
38.611488 | 120
48.351269 | 119
58.144663 | 119
67.908557 | 120
77.709294 | 121
87.501661 | 122
97.263325 | 123
106.99586 | 124
116.75832 | 125
127.06695 | 127
136.30197 | 128
146.10656 | 129
155.82519 | 130.5
165.68914 | 132
175.40654 | 133.5
185.23746 | 135
195.02478 | 136
204.81145 | 137
214.5885 | 138.5
224.37507 | 140
234.1648 | 141
243.95654 | 142
253.71193 | 143.5
263.48754 | 145
273.08981 | 146
283.0378 | 147
292.80491 | 148
302.61084 | 149
312.39039 | 150
322.16799 | 151.5
331.94796 | 152.5
341.75455 | 153.5
351.55075 | 155
361.33547 | 156
371.11577 | 157
380.9344 | 158
390.6868 | 159
400.48426 | 160
410.28906 | 160.5
420.09874 | 162
429.87833 | 163
439.65858 | 163.5
449.47867 | 164.5
459.28934 | 165
469.07823 | 166
478.90759 | 167
488.73918 | 168
496.88706 | 168
506.69123 | 169
516.46605 | 170
526.22728 | 171
536.02219 | 172
545.82548 | 173
555.56655 | 174
565.39455 | 174
575.17871 | 175
584.99054 | 176
594.76689 | 177
604.53474 | 177.5
614.33117 | 178
624.10635 | 179
633.90348 | 180
643.68486 | 181
653.47294 | 181
663.22718 | 182
673.06082 | 183
682.85856 | 183.5
692.62849 | 184
702.39633 | 185
712.12393 | 186
722.02575 | 186
731.82719 | 187
741.59896 | 188
751.37072 | 188.5
761.17057 | 189
770.96233 | 189
780.76509 | 189
790.56517 | 189.5
800.35501 | 190.5
810.14114 | 191.5
819.92257 | 192
829.744 | 193
839.55623 | 193
849.33275 | 193
859.11469 | 194
868.96652 | 194
878.7613 | 194
888.54439 | 194
898.34842 | 195
908.17121 | 195
917.88137 | 195
927.73885 | 195.5
937.56454 | 196
947.37088 | 196
957.19588 | 196
967.02322 | 197
976.86962 | 197
#
#
#
#
#
#
#
#
#

## HPK
%ITEM
SERIAL NUMBER | A00498
%TEST
TEST DATE | 2003-01-01
PROBLEM | NO
PASSED | YES
%DATA
TEMPERATURE(C) | 25
I_LEAK500V(microA) | 0.14413
I_LEAK700V(microA) | 0.15412
Vdep(V) | 120
%DEFECT
Implant-Break
Implant-open
Implant-short
Resistor-Break
Oxide-Punchthrough
Short
Open
#
#
#
#
#
#
#
#
%RAWDATA
#IV
0 | 0.3049
10 | 56.7
20 | 67.15
30 | 73.01
40 | 77.91
50 | 81.49
60 | 84.47
70 | 87.06
80 | 89.32
90 | 91.34
100 | 93.15
110 | 94.83
120 | 96.44
130 | 97.94
140 | 99.39
150 | 100.8
160 | 102.21
170 | 103.55
180 | 104.86
190 | 106.23
200 | 107.49
210 | 108.73
220 | 109.99
230 | 111.2
240 | 112.37
250 | 113.58
260 | 114.76
270 | 115.95
280 | 117.08
290 | 118.19
300 | 119.29
310 | 120.44
320 | 121.55
330 | 122.61
340 | 123.7
350 | 124.75
360 | 125.88
370 | 126.96
380 | 127.94
390 | 128.96
400 | 129.98
410 | 130.93
420 | 131.82
430 | 132.79
440 | 133.78
450 | 134.68
460 | 138.99
470 | 136.84
480 | 143.93
490 | 146.53
500 | 144.13
510 | 143.64
520 | 144.63
530 | 141.62
540 | 142.45
550 | 143.25
560 | 143.98
570 | 144.81
580 | 145.52
590 | 146.25
600 | 147.02
610 | 147.69
620 | 148.47
630 | 149.2
640 | 149.84
650 | 150.59
660 | 151.28
670 | 151.95
680 | 152.78
690 | 153.39
700 | 154.12
710 | 154.78
720 | 155.49
730 | 156.1
740 | 156.83
750 | 157.51
760 | 158.15
770 | 158.91
780 | 159.65
790 | 160.31
800 | 161.12
810 | 161.91
820 | 162.57
830 | 163.5
840 | 164.23
850 | 165.08
860 | 166.01
870 | 166.93
880 | 167.77
890 | 169.01
900 | 169.77
910 | 171.04
920 | 172.19
930 | 173.42
940 | 174.72
950 | 176.11
960 | 177.78
970 | 179.72
980 | 181.4
990 | 183.74
1000 | 186.3
%RAWDATA
#CV
50 | 1997.75
60 | 1814.56
70 | 1673.82
80 | 1561.7
90 | 1470.87
100 | 1397.98
110 | 1346.97
120 | 1321.26
130 | 1311.32
140 | 1307.68
150 | 1305.75
160 | 1304.38
170 | 1303.29
180 | 1302.43
190 | 1301.75
200 | 1301.26
210 | 1300.55
220 | 1300.16
230 | 1299.66
240 | 1299.4
250 | 1298.91
260 | 1298.68
270 | 1298.25
280 | 1297.91
#
#
#
#
#
#
#
#
#
#
#
#
#
#
#
#
#
#
#
#
#
#
#
#
#
#
#
#
#
#
#
#
#
#
#
#
#
#
#
#
#
#
#
#
#
#
#
#
#
#
#
#
#
#
#
#
#
#
#
#
#
#
#
#